## Physchem_properties
Study_id | Instance | scl PHA ratio (mol%) | 3HB ratio (mol%) | 3HV ratio (mol%) | mcl PHA ratio (mol%) | 3HHx ratio (mol%) | 3HHp ratio (mol%) | 3HO ratio (mol%) | 3HN ratio (mol%) | 3HD ratio (mol%) | 3HUD ratio (mol%) | 3HDD ratio (mol%) | 3HTriD ratio (mol%) | 3HTTD ratio (mol%) | Unsaturated monomer ratio (mol%) | Uknown monomer ratio (mol%) | Mw | Mn | Density | Density_units | PDI | Additive_1 | Additive1_type | Additive1_name | Additive1_percentage (wt%) | Additive_2 | Additive2_type | Additive2_name | Additive2_percentage (wt%) | final_formulation_PHA_percentage (wt%) | Row No.
1 | 1 | 99.87 | 99.81 | 0.06 | 0.13 | 0.09 | 0 | 0.04 | 0 | 0 | 0 | 0 | 0 | 0 | 0 | 0 | [5 empty] | No |  |  |  | No |  |  |  | 100 | 1
2 | 1 | 98.88 | 98.88 | 0 | 1.12 | 0.92 | 0 | 0.2 | 0 | 0 | 0 | 0 | 0 | 0 | 0 | 0 | 190000 |  |  |  | 2.4 | No |  |  |  | No |  |  |  | 100 | 2
2 | 2 | 98.74 | 98.74 | 0 | 1.26 | 0.98 | 0 | 0.28 | 0 | 0 | 0 | 0 | 0 | 0 | 0 | 0 | 270000 |  |  |  | 2.4 | No |  |  |  | No |  |  |  | 100 | 3
3 | 1 | 94.6 | 94.6 | 0 | 5.4 | 0 | 0 | 0 | 0 | 0 | 0 | 0 | 0 | 0 | 0 | 5.4 | 233000 |  |  |  | 2 | No |  |  |  | No |  |  |  | 100 | 4
4 | 1 | 0 | 0 | 0 | 100 | 6.1 | 0 | 92.6 | 0 | 0 | 0 | 0 | 0 | 0 | 0 | 1.3 | 98500 |  |  |  |  | No |  |  |  | No |  |  |  | 100 | 5
5 | 1 | 95 | 95 | 0 | 5 | 0 | 0 | 0 | 0 | 0 | 0 | 0 | 0 | 0 | 0 | 5 | 211200 |  |  |  | 2 | No |  |  |  | No |  |  |  | 100 | 6
5 | 2 | 93 | 93 | 0 | 7 | 0 | 0 | 0 | 0 | 0 | 0 | 0 | 0 | 0 | 0 | 7 | 163800 |  |  |  | 1.7 | No |  |  |  | No |  |  |  | 100 | 7
5 | 3 | 92 | 92 | 0 | 8 | 0 | 0 | 0 | 0 | 0 | 0 | 0 | 0 | 0 | 0 | 8 | 168300 |  |  |  | 1.8 | No |  |  |  | No |  |  |  | 100 | 8
6 | 1 | 92.4 | 92.3 | 0.1 | 7.6 | 2.1 | 0 | 4.3 | 0 | 1.2 | 0 | 0 | 0 | 0 | 0 | 0 | [5 empty] | No |  |  |  | No |  |  |  | 100 | 9
6 | 2 | 91.4 | 91.3 | 0.1 | 8.6 | 2.9 | 0 | 4.2 | 0 | 1.5 | 0 | 0 | 0 | 0 | 0 | 0 | [5 empty] | No |  |  |  | No |  |  |  | 100 | 10
6 | 3 | 91.2 | 91.1 | 0.1 | 8.8 | 2.7 | 0 | 4.2 | 0 | 1.9 | 0 | 0 | 0 | 0 | 0 | 0 | [5 empty] | No |  |  |  | No |  |  |  | 100 | 11
6 | 4 | 90.7 | 90.5 | 0.2 | 9.3 | 2.6 | 0 | 4.6 | 0 | 2.1 | 0 | 0 | 0 | 0 | 0 | 0 | [5 empty] | No |  |  |  | No |  |  |  | 100 | 12
6 | 5 | 99.2 | 98.9 | 0.3 | 0.5 | 0.3 | 0 | 0.2 | 0 | 0 | 0 | 0 | 0 | 0 | 0 | 0 | [5 empty] | No |  |  |  | No |  |  |  | 100 | 13
7 | 1 | 0 | 0 | 0 | 100 | 0 | 0 | 25.52 | 0 | 52.12 | 0 | 5.67 | 0 | 16.67 | 0 | 0 | 30244 | 14754 |  |  | 2.05 | No |  |  |  | No |  |  |  | 100 | 14
8 | 1 | 0 | 0 | 0 | 100 | 1 | 0 | 22 | 0 | 68 | 0 | 5 | 0 | 4 | 0 | 0 | 370000 | 170000 |  |  | 2.1 | No |  |  |  | No |  |  |  | 100 | 15
9 | 1 | 0 | 0 | 0 | 100 | 3 | 0 | 17 | 0 | 50 | 0 | 13 | 0 | 17 | 0 | 0 | 125000 |  |  |  | 1.45 | No |  |  |  | No |  |  |  | 100 | 16
10 | 1 | 0 | 0 | 0 | 100 | 3 | 0 | 23 | 0 | 66 | 0 | 8 | 0 | 0 | 0 | 0 | 223000 | 88000 |  |  | 2.5 | No |  |  |  | No |  |  |  | 100 | 17
11 | 1 | 77.2 | 77.2 | 0 | 22.8 | 0 | 0 | 0 | 22.8 | 0 | 0 | 0 | 0 | 0 | 0 | 0 | 66700 | 111100 |  |  | 1.67 | No |  |  |  | No |  |  |  | 100 | 18
11 | 2 | 88.83 | 88.83 | 0 | 11.17 | 0 | 0 | 0 | 0 | 11.17 | 0 | 0 | 0 | 0 | 0 | 0 | 70500 | 117000 |  |  | 1.66 | No |  |  |  | No |  |  |  | 100 | 19
11 | 3 | 84.33 | 84.33 | 0 | 15.67 | 0 | 0 | 0 | 0 | 0 | 15.67 | 0 | 0 | 0 | 0 | 0 | 73700 | 129400 |  |  | 1.76 | No |  |  |  | No |  |  |  | 100 | 20
11 | 4 | 84.04 | 84.04 | 0 | 15.96 | 0 | 0 | 0 | 0 | 0 | 0 | 15.96 | 0 | 0 | 0 | 0 | 66100 | 116300 |  |  | 1.76 | No |  |  |  | No |  |  |  | 100 | 21
11 | 5 | 83.55 | 83.55 | 0 | 16.45 | 0 | 0 | 0 | 0 | 0 | 0 | 0 | 16.45 | 0 | 0 | 0 | 65100 | 115300 |  |  | 1.77 | No |  |  |  | No |  |  |  | 100 | 22
11 | 6 | 86.26 | 86.26 | 0 | 13.74 | 0 | 0 | 0 | 0 | 0 | 0 | 0 | 0 | 13.74 | 0 | 0 | 71600 | 117300 |  |  | 1.64 | No |  |  |  | No |  |  |  | 100 | 23
12 | 1 | 0 | 0 | 0 | 100 | 21.4 | 0 | 41.8 | 0 | 32.2 | 0 | 4.6 | 0 | 0 | 0 | 0 | 81477 | 46236 |  |  | 1.8 | No |  |  |  | No |  |  |  | 100 | 24
12 | 2 | 0 | 0 | 0 | 100 | 4.8 | 0 | 38.1 | 0 | 34.1 | 0 | 23 | 0 | 0 | 0 | 0 | 65744 | 33670 |  |  | 2 | No |  |  |  | No |  |  |  | 100 | 25
12 | 3 | 0 | 0 | 0 | 100 | 4.4 | 0 | 40.3 | 0 | 35.7 | 0 | 19.6 | 0 | 0 | 0 | 0 | 68851 | 33585 |  |  | 2.1 | No |  |  |  | No |  |  |  | 100 | 26
12 | 4 | 0 | 0 | 0 | 100 | 5.6 | 0 | 41.8 | 0 | 36.7 | 0 | 15.9 | 0 | 0 | 0 | 0 | 63037 | 28333 |  |  | 2.2 | No |  |  |  | No |  |  |  | 100 | 27
12 | 5 | 0 | 0 | 0 | 100 | 0 | 20.1 | 0 | 20.3 | 0.6 | 57.7 | 0 | 0 | 0 | 0 | 1.3 | 77391 | 38030 |  |  | 2 | No |  |  |  | No |  |  |  | 100 | 28
12 | 6 | 0 | 0 | 0 | 100 | 0.3 | 27.8 | 0.8 | 22.4 | 3.5 | 41 | 1.2 | 0 | 0 | 0 | 3 | 60707 | 28785 |  |  | 2.1 | No |  |  |  | No |  |  |  | 100 | 29
12 | 7 | 0 | 0 | 0 | 101.1 | 0 | 0 | 20.8 | 0 | 76.6 | 0 | 3.7 | 0 | 0 | 0 | 0 | 53692 | 25567 |  |  | 2.1 | No |  |  |  | No |  |  |  | 100 | 30
12 | 8 | 69.1 | 69.1 | 0 | 31.2 | 0 | 0 | 8.9 | 0 | 13.8 | 0 | 8.5 | 0 | 0 | 0 | 0 | 107771 | 67082 |  |  | 1.6 | No |  |  |  | No |  |  |  | 100 | 31
12 | 9 | 100 | 100 | 0 | 0 | 0 | 0 | 0 | 0 | 0 | 0 | 0 | 0 | 0 | 0 | 0 | [5 empty] | No |  |  |  | No |  |  |  | 100 | 32
12 | 10 | 100 | 100 | 0 | 0 | 0 | 0 | 0 | 0 | 0 | 0 | 0 | 0 | 0 | 0 | 0 | [5 empty] | No |  |  |  | No |  |  |  | 100 | 33
12 | 11 | 100 | 61.1 | 38.9 | 0 | 0 | 0 | 0 | 0 | 0 | 0 | 0 | 0 | 0 | 0 | 0 | 415793 | 200572 |  |  | 2.1 | No |  |  |  | No |  |  |  | 100 | 34
13 | 1 | 0 | 0 | 0 | 100 | 11.2 | 0 | 84.5 | 0 | 4.3 | 0 | 0 | 0 | 0 | 0 | 0 | 235000 | 142000 |  |  | 1.65 | No |  |  |  | No |  |  |  | 100 | 35
14 | 1 | 0 | 0 | 0 | 100 | 8 | 0 | 90 | 0 | 2 | 0 | 0 | 0 | 0 | 0 | 0 | 130000 |  |  |  |  | No |  |  |  | No |  |  |  | 100 | 36
14 | 2 | 0 | 0 | 0 | 100 | 8 | 0 | 90 | 0 | 2 | 0 | 0 | 0 | 0 | 0 | 0 | 130000 |  |  |  |  | Yes | Reinforcment and stiffening modifiers | HA | 10 | No |  |  |  | 90 | 37
14 | 3 | 0 | 0 | 0 | 100 | 8 | 0 | 90 | 0 | 2 | 0 | 0 | 0 | 0 | 0 | 0 | 130000 |  |  |  |  | Yes | Reinforcment and stiffening modifiers | HA | 30 | No |  |  |  | 70 | 38
15 | 1 | 0 | 0 | 0 | 100 | 13.8 | 0 | 86.2 | 0 | 0 | 0 | 0 | 0 | 0 | 0 | 0 | 211500 |  |  |  | 1.99 | No |  |  |  | No |  |  |  | 100 | 39
16 | 1 | 0 | 0 | 0 | 100 | 0 | 0 | 85.9 | 0 | 0 | 0 | 0 | 0 | 0 | 0 | 14.1 | [5 empty] | No |  |  |  | No |  |  |  | 100 | 40
17 | 1 | 0 | 0 | 0 | 100.1 | 5.1 | 1.5 | 40 | 4.7 | 39.8 | 0 | 9 | 0 | 0 | 0 | 0 | 66000 | 35000 |  |  | 1.9 | No |  |  |  | No |  |  |  | 100 | 45
17 | 2 | 0 | 0 | 0 | 100 | 6.5 | 1.7 | 46.5 | 2.6 | 35.8 | 0 | 6.9 | 0 | 0 | 0 | 0 | 196000 | 78000 |  |  | 2.5 | No |  |  |  | No |  |  |  | 100 | 46
18 | 1 | 0 | 0 | 0 | 100 | 11.2 | 0 | 84.5 | 0 | 4.3 | 0 | 0 | 0 | 0 | 0 | 0 |  | 142000 | 1.05 | g/cm3 | 1.65 | No |  |  |  | No |  |  |  | 100 | 47
18 | 2 | 0 | 0 | 0 | 100 | 4.3 | 0 | 95 | 0 | 0.7 | 0 | 0 | 0 | 0 | 0 | 0 |  | 77000 | 0.99 | g/cm3 | 1.3 | No |  |  |  | No |  |  |  | 100 | 48
19 | 1 | 0 | 0 | 0 | 100 | 0 | 0 | 26 | 0 | 74 | 0 | 0 | 0 | 0 | 0 | 0 | 370000 |  |  |  | 2.6 | No |  |  |  | No |  |  |  | 100 | 49
20 | 1 | 0 | 0 | 0 | 100 | 14 | 0 | 79 | 0 | 7 | 0 | 0 | 0 | 0 | 0 | 0 | 235000 | 142000 |  |  | 1.65 | No |  |  |  | No |  |  |  | 100 | 50
21 | 1 | 1.5 | 1.5 | 0 | 98.5 | 5 | 0.7 | 31.8 | 0 | 24.1 | 0 | 22.9 | 0 | 14 | 0 | 0 | 74958 | 35308 |  |  | 2.1 | No |  |  |  | No |  |  |  | 100 | 51
21 | 2 | 0 | 0 | 0 | 100 | 8.1 | 0 | 76.2 | 0 | 11 | 0 | 4.7 | 0 | 0 | 0 | 0 | 38685 | 77657 |  |  | 2 | No |  |  |  | No |  |  |  | 100 | 52
21 | 3 | 0 | 0 | 0 | 100 | 3.5 | 0 | 38.2 | 0 | 38.9 | 0 | 19.4 | 0 | 0 | 0 | 0 | 31388 | 60056 |  |  | 1.9 | No |  |  |  | No |  |  |  | 100 | 53
21 | 4 | 0 | 0 | 0 | 100.1 | 4.1 | 0 | 36.9 | 0 | 34.8 | 0 | 18 | 0 | 6.3 | 0 | 0 | 13608 | 55685 |  |  | 4.1 | No |  |  |  | No |  |  |  | 100 | 54
22 | 1 | 0 | 0 | 0 | 100 | 0 | 0 | 0 | 0 | 100 | 0 | 0 | 0 | 0 | 0 | 0 | 361400 | 248600 |  |  | 1.45 | No |  |  |  | No |  |  |  | 100 | 55
22 | 2 | 0 | 0 | 0 | 100 | 0 | 0 | 0 | 0 | 15.74 | 0 | 84.26 | 0 | 0 | 0 | 0 | 155500 | 119400 |  |  | 1.3 | No |  |  |  | No |  |  |  | 100 | 56
23 | 1 | 0 | 0 | 0 | 100 | 100 | 0 | 0 | 0 | 0 | 0 | 0 | 0 | 0 | 0 | 0 | 272000 | 206000 |  |  | 1.32 | No |  |  |  | No |  |  |  | 100 | 57
23 | 2 | 0 | 0 | 0 | 100 | 0 | 100 | 0 | 0 | 0 | 0 | 0 | 0 | 0 | 0 | 0 | 455000 | 252000 |  |  | 1.81 | No |  |  |  | No |  |  |  | 100 | 58
23 | 3 | 0 | 0 | 0 | 100 | 2 | 0 | 98 | 0 | 0 | 0 | 0 | 0 | 0 | 0 | 0 | 180000 | 148000 |  |  | 1.22 | No |  |  |  | No |  |  |  | 100 | 59
23 | 4 | 89 | 89 | 0 | 11 | 11 | 0 | 0 | 0 | 0 | 0 | 0 | 0 | 0 | 0 | 0 | 346000 | 284000 |  |  | 1.22 | No |  |  |  | No |  |  |  | 100 | 60
24 | 1 | 0 | 0 | 0 | 100 | 7.6 | 0 | 92.4 | 0 | 0 | 0 | 0 | 0 | 0 | 0 | 0 | 396000 | 216000 |  |  | 1.8 | No |  |  |  | No |  |  |  | 100 | 61
24 | 2 | 0 | 0 | 0 | 100 | 7.6 | 0 | 92.4 | 0 | 0 | 0 | 0 | 0 | 0 | 0 | 0 | 396000 | 216000 |  |  | 1.8 | Yes | Reinforcment and stiffening modifiers | C15A | 1 | No |  |  |  | 99 | 62
24 | 3 | 0 | 0 | 0 | 100 | 7.6 | 0 | 92.4 | 0 | 0 | 0 | 0 | 0 | 0 | 0 | 0 | 396000 | 216000 |  |  | 1.8 | Yes | Reinforcment and stiffening modifiers | C15A | 2.5 | No |  |  |  | 97.5 | 63
24 | 4 | 0 | 0 | 0 | 100 | 7.6 | 0 | 92.4 | 0 | 0 | 0 | 0 | 0 | 0 | 0 | 0 | 396000 | 216000 |  |  | 1.8 | Yes | Reinforcment and stiffening modifiers | C15A | 5 | No |  |  |  | 95 | 64
25 | 1 | 0 | 0 | 0 | 100 | 12 | 0 | 48 | 0 | 31 | 0 | 8 | 0 | 1 | 0 | 0 | 30000 |  |  |  | 1.5 | No |  |  |  | No |  |  |  | 100 | 65
26 | 1 | 0 | 0 | 0 | 100 | 0 | 29 | 0 | 71 | 0 | 0 | 0 | 0 | 0 | 0 | 0 | [5 empty] | No |  |  |  | No |  |  |  | 100 | 66
26 | 2 | 2 | 0 | 2 | 98 | 0 | 28 | 0 | 70 | 0 | 0 | 0 | 0 | 0 | 0 | 0 | 40000 |  |  |  | 2 | No |  |  |  | No |  |  |  | 100 | 67
27 | 1 | 0 | 0 | 0 | 100 | 0 | 0 | 17.77 | 0 | 73.05 | 0 | 0 | 0 | 0 | 0 | 0 | 151000 | 81000 |  |  | 1.86 | No |  |  |  | No |  |  |  | 100 | 68
27 | 2 | 0 | 0 | 0 | 100 | 0 | 0 | 11.58 | 0 | 70.26 | 0 | 0 | 0 | 0 | 0 | 0 | 124000 | 56000 |  |  | 2.1 | No |  |  |  | No |  |  |  | 100 | 69
27 | 3 | 0 | 0 | 0 | 100 | 0 | 0 | 11.91 | 0 | 61.86 | 0 | 0 | 0 | 0 | 0 | 0 | 145000 | 72000 |  |  | 2.01 | No |  |  |  | No |  |  |  | 100 | 70
28 | 1 | 0 | 0 | 0 | 100 | 6 | 0 | 10 | 0 | 29 | 0 | 43 | 0 | 12 | 0 | 0 | 110000 |  |  |  | 1.5 | No |  |  |  | No |  |  |  | 100 | 71
29 | 1 | 88 | 88 | 0 | 12 | 12 | 0 | 0 | 0 | 0 | 0 | 0 | 0 | 0 | 0 | 0 | 440000 |  | 1.25 | g/cm3 |  | No |  |  |  | No |  |  |  | 100 | 72
29 | 2 | 88 | 88 | 0 | 12 | 12 | 0 | 0 | 0 | 0 | 0 | 0 | 0 | 0 | 0 | 0 | 440000 |  | 1.25 | g/cm3 |  | Yes | Reinforcment and stiffening modifiers | GO | 0.5 | No |  |  |  | 99.5 | 73
29 | 3 | 88 | 88 | 0 | 12 | 12 | 0 | 0 | 0 | 0 | 0 | 0 | 0 | 0 | 0 | 0 | 440000 |  | 1.25 | g/cm3 |  | Yes | Reinforcment and stiffening modifiers | GO | 1 | No |  |  |  | 99 | 74
29 | 4 | 88 | 88 | 0 | 12 | 12 | 0 | 0 | 0 | 0 | 0 | 0 | 0 | 0 | 0 | 0 | 440000 |  | 1.25 | g/cm3 |  | Yes | Reinforcment and stiffening modifiers | GO | 2 | No |  |  |  | 98 | 75
29 | 5 | 88 | 88 | 0 | 12 | 12 | 0 | 0 | 0 | 0 | 0 | 0 | 0 | 0 | 0 | 0 | 440000 |  | 1.25 | g/cm3 |  | Yes | Reinforcment and stiffening modifiers | GO | 5 | No |  |  |  | 95 | 76
30 | 1 | 0 | 0 | 0 | 100 | 8.5 | 0 | 91.5 | 0 | 0 | 0 | 0 | 0 | 0 | 0 | 0 | 175000 | 76000 |  |  | 2.3 | No |  |  |  | No |  |  |  | 100 | 77
30 | 2 | 0 | 0 | 0 | 100 | 2 | 0 | 36.6 | 0 | 61.4 | 0 | 0 | 0 | 0 | 0 | 0 | 206000 | 80000 |  |  | 2.4 | No |  |  |  | No |  |  |  | 100 | 78
31 | 1 | 0 | 0 | 0 | 100 | 13.8 | 0 | 86.2 | 0 | 0 | 0 | 0 | 0 | 0 | 0 | 0 | 286000 | 118000 |  |  | 2.4 | No |  |  |  | No |  |  |  | 100 | 79
32 | 1 | 99.1 | 99.1 | 0 | 0.9 | 0.85 | 0 | 0.05 | 0 | 0 | 0 | 0 | 0 | 0 | 0 | 0 | 260000 | 140000 |  |  | 1.9 | No |  |  |  | No |  |  |  | 100 | 80
32 | 2 | 96 | 96 | 0 | 4 | 4 | 0 | 0 | 0 | 0 | 0 | 0 | 0 | 0 | 0 | 0 | 260000 | 45000 |  |  | 5.7 | No |  |  |  | No |  |  |  | 100 | 81
32 | 3 | 96 | 96 | 0 | 4 | 2 | 0 | 2 | 0 | 0 | 0 | 0 | 0 | 0 | 0 | 0 | 170000 | 25000 |  |  | 6.9 | No |  |  |  | No |  |  |  | 100 | 82
33 | 1 | 5.04 | 5.04 | 0 | 94.95 | 7.75 | 0 | 25.6 | 0 | 40.03 | 0 | 20.89 | 0 | 0.68 | 0 | 0.1 | 91000 | 36000 |  |  | 2.5 | No |  |  |  | No |  |  |  | 100 | 83
34 | 1 | 0.2 | 0.2 | 0 | 99.8 | 14.6 | 0 | 82 | 0 | 1.2 | 0 | 2 | 0 | 0 | 0 | 0 | 85000 |  |  |  | 1.5 | No |  |  |  | No |  |  |  | 100 | 84
35 | 1 | 0 | 0 | 0 | 100 | 0 | 1 | 0 | 99 | 0 | 0 | 0 | 0 | 0 | 0 | 0 | 57000 | 30000 |  |  | 1.9 | No |  |  |  | No |  |  |  | 100 | 85
35 | 2 | 0 | 0 | 0 | 100 | 0 | 0 | 4 | 0 | 34 | 0 | 62 | 0 | 0 | 0 | 0 | 133000 | 75000 |  |  | 1.8 | No |  |  |  | No |  |  |  | 100 | 86
35 | 3 | 0 | 0 | 0 | 100 | 4 | 0 | 54 | 0 | 42 | 0 | 0 | 0 | 0 | 0 | 0 | 32000 | 13000 |  |  | 2.4 | No |  |  |  | No |  |  |  | 100 | 87
35 | 4 | 0 | 0 | 0 | 100 | 7 | 0 | 46 | 0 | 47 | 0 | 0 | 0 | 0 | 0 | 0 | 68000 | 36000 |  |  | 1.9 | No |  |  |  | No |  |  |  | 100 | 88
35 | 5 | 0 | 0 | 0 | 100 | 0 | 0 | 34 | 0 | 66 | 0 | 0 | 0 | 0 | 0 | 0 | 62000 | 33000 |  |  | 1.9 | No |  |  |  | No |  |  |  | 100 | 89
35 | 6 | 0 | 0 | 0 | 100 | 0 | 0 | 2 | 0 | 98 | 0 | 0 | 0 | 0 | 0 | 0 | 102000 | 51000 |  |  | 2 | No |  |  |  | No |  |  |  | 100 | 90
35 | 7 | 0 | 0 | 0 | 100 | 0 | 0 | 2 | 0 | 98 | 0 | 0 | 0 | 0 | 0 | 0 | 94000 | 45000 |  |  | 2.1 | Yes | Reinforcment and stiffening modifiers | DCP | 0.1 | No |  |  |  | 99.9 | 91
35 | 8 | 0 | 0 | 0 | 100 | 0 | 0 | 2 | 0 | 98 | 0 | 0 | 0 | 0 | 0 | 0 | 104000 | 51000 |  |  | 2.1 | Yes | Reinforcment and stiffening modifiers | DCP | 0.1 | Yes | Reinforcment and stiffening modifiers | TAM | 0.1 | 99.8 | 92
35 | 9 | 0 | 0 | 0 | 100 | 0 | 0 | 2 | 0 | 98 | 0 | 0 | 0 | 0 | 0 | 0 | 106000 | 54000 |  |  | 1.9 | Yes | Reinforcment and stiffening modifiers | DCP | 0.1 | Yes | Reinforcment and stiffening modifiers | TAM | 0.2 | 99.7 | 93
35 | 10 | 0 | 0 | 0 | 100 | 0 | 0 | 2 | 0 | 98 | 0 | 0 | 0 | 0 | 0 | 0 | [5 empty] | Yes | Reinforcment and stiffening modifiers | DCP | 0.1 | Yes | Reinforcment and stiffening modifiers | TAM | 0.3 | 99.6 | 94
35 | 11 | 0 | 0 | 0 | 100 | 0 | 0 | 2 | 0 | 98 | 0 | 0 | 0 | 0 | 0 | 0 | [5 empty] | Yes | Reinforcment and stiffening modifiers | DCP | 0.3 | Yes | Reinforcment and stiffening modifiers | TAM | 0.3 | 99.4 | 95
35 | 12 | 0 | 0 | 0 | 100 | 0 | 0 | 2 | 0 | 98 | 0 | 0 | 0 | 0 | 0 | 0 | [5 empty] | Yes | Reinforcment and stiffening modifiers | DCP | 0.3 | Yes | Reinforcment and stiffening modifiers | TAM | 0.5 | 99.2 | 96
35 | 13 | 0 | 0 | 0 | 100 | 0 | 0 | 2 | 0 | 98 | 0 | 0 | 0 | 0 | 0 | 0 | [5 empty] | Yes | Reinforcment and stiffening modifiers | DCP | 0.3 | Yes | Reinforcment and stiffening modifiers | TAM | 0.7 | 99 | 97
36 | 1 | 0 | 0 | 0 | 100 | 7.5 | 0 | 87.9 | 0 | 3.3 | 0 | 0 | 0 | 0 | 0 | 1.3 | [5 empty] | No |  |  |  | No |  |  |  | 100 | 98
36 | 2 | 0 | 0 | 0 | 100 | 7.5 | 0 | 87.9 | 0 | 3.3 | 0 | 0 | 0 | 0 | 0 | 1.3 | [5 empty] | Yes | Reinforcment and stiffening modifiers | BC | 1.5 | No |  |  |  | 98.5 | 99
36 | 3 | 0 | 0 | 0 | 100 | 7.5 | 0 | 87.9 | 0 | 3.3 | 0 | 0 | 0 | 0 | 0 | 1.3 | [5 empty] | Yes | Reinforcment and stiffening modifiers | BC | 3 | No |  |  |  | 97 | 100
38 | 1 | 95.1 | 95.1 | 0 | 4.9 | 0 | 3.6 | 0 | 1.3 | 0 | 0 | 0 | 0 | 0 | 0 | 0 | [5 empty] | No |  |  |  | No |  |  |  | 100 | 108
39 | 1 | 0 | 0 | 0 | 100 | 5.28 | 0 | 92.94 | 0 | 1.78 | 0 | 0 | 0 | 0 | 0 | 0 | 546400 | 193000 |  |  | 2.831088 | No |  |  |  | No |  |  |  | 100 | 109
39 | 2 | 0 | 0 | 0 | 100 | 6.33 | 0 | 92.67 | 0 | 1 | 0 | 0 | 0 | 0 | 0 | 0 | 666300 | 252600 |  |  | 2.637767 | No |  |  |  | No |  |  |  | 100 | 110
39 | 3 | 0 | 0 | 0 | 100 | 5.57 | 0 | 93.38 | 0 | 1.05 | 0 | 0 | 0 | 0 | 0 | 0 | 707800 | 273500 |  |  | 2.587934 | No |  |  |  | No |  |  |  | 100 | 111
39 | 4 | 0 | 0 | 0 | 100 | 5.73 | 0 | 93.36 | 0 | 0.91 | 0 | 0 | 0 | 0 | 0 | 0 | 658900 | 209900 |  |  | 3.139114 | No |  |  |  | No |  |  |  | 100 | 112
39 | 5 | 0 | 0 | 0 | 100 | 5.47 | 0 | 93.35 | 0 | 1.18 | 0 | 0 | 0 | 0 | 0 | 0 | 807900 | 297400 |  |  | 2.716543 | No |  |  |  | No |  |  |  | 100 | 113
39 | 6 | 0 | 0 | 0 | 100 | 3.44 | 0 | 47.23 | 0 | 48.01 | 0 | 1.32 | 0 | 0 | 0 | 0 | 392400 | 185800 |  |  | 2.111948 | No |  |  |  | No |  |  |  | 100 | 114
39 | 7 | 0 | 0 | 0 | 100 | 1.37 | 0 | 21.49 | 0 | 77.14 | 0 | 0 | 0 | 0 | 0 | 0 | 707300 | 239000 |  |  | 2.959414 | No |  |  |  | No |  |  |  | 100 | 115
39 | 8 | 0 | 0 | 0 | 100 | 0 | 0 | 9.99 | 0 | 90.01 | 0 | 0 | 0 | 0 | 0 | 0 | 672700 | 272500 |  |  | 2.468624 | No |  |  |  | No |  |  |  | 100 | 116
39 | 9 | 0 | 0 | 0 | 100 | 0 | 0 | 7.56 | 0 | 92.44 | 0 | 0 | 0 | 0 | 0 | 0 | 724300 | 260800 |  |  | 2.777224 | No |  |  |  | No |  |  |  | 100 | 117
39 | 10 | 0 | 0 | 0 | 100 | 0 | 0 | 5.29 | 0 | 94.71 | 0 | 0 | 0 | 0 | 0 | 0 | 801300 | 267400 |  |  | 2.996634 | No |  |  |  | No |  |  |  | 100 | 118
39 | 11 | 0 | 0 | 0 | 100 | 4.79 | 0 | 45 | 0 | 34.75 | 0 | 15.46 | 0 | 0 | 0 | 0 | 340600 | 177000 |  |  | 1.924294 | No |  |  |  | No |  |  |  | 100 | 119
39 | 12 | 0 | 0 | 0 | 100 | 1.45 | 0 | 19.7 | 0 | 39.19 | 0 | 39.66 | 0 | 0 | 0 | 0 | 404100 | 195400 |  |  | 2.068066 | No |  |  |  | No |  |  |  | 100 | 120
39 | 13 | 0 | 0 | 0 | 100 | 0 | 0 | 6.08 | 0 | 35.32 | 0 | 58.6 | 0 | 0 | 0 | 0 | 264700 | 147400 |  |  | 1.795794 | No |  |  |  | No |  |  |  | 100 | 121
39 | 14 | 0 | 0 | 0 | 100 | 0 | 0 | 3.7 | 0 | 31.98 | 0 | 64.32 | 0 | 0 | 0 | 0 | 241400 | 135300 |  |  | 1.784183 | No |  |  |  | No |  |  |  | 100 | 122
39 | 15 | 0 | 0 | 0 | 100 | 0 | 0 | 2.99 | 0 | 28.34 | 0 | 68.67 | 0 | 0 | 0 | 0 | 467100 | 196300 |  |  | 2.379521 | No |  |  |  | No |  |  |  | 100 | 123
40 | 1 | 97.3 | 97.3 | 0 | 2.7 | 2.7 | 0 | 0 | 0 | 0 | 0 | 0 | 0 | 0 | 0 | 0 | [5 empty] | No |  |  |  | No |  |  |  | 100 | 124
40 | 2 | 94.8 | 94.8 | 0 | 5.2 | 5.2 | 0 | 0 | 0 | 0 | 0 | 0 | 0 | 0 | 0 | 0 | [5 empty] | No |  |  |  | No |  |  |  | 100 | 125
40 | 3 | 94.1 | 94.1 | 0 | 5.9 | 5.9 | 0 | 0 | 0 | 0 | 0 | 0 | 0 | 0 | 0 | 0 | [5 empty] | No |  |  |  | No |  |  |  | 100 | 126
40 | 4 | 92.9 | 92.9 | 0 | 7.1 | 7.1 | 0 | 0 | 0 | 0 | 0 | 0 | 0 | 0 | 0 | 0 | [5 empty] | No |  |  |  | No |  |  |  | 100 | 127
40 | 5 | 92.1 | 92.1 | 0 | 7.9 | 7.9 | 0 | 0 | 0 | 0 | 0 | 0 | 0 | 0 | 0 | 0 | [5 empty] | No |  |  |  | No |  |  |  | 100 | 128
40 | 6 | 90.9 | 90.9 | 0 | 9.1 | 9.1 | 0 | 0 | 0 | 0 | 0 | 0 | 0 | 0 | 0 | 0 | [5 empty] | No |  |  |  | No |  |  |  | 100 | 129
40 | 7 | 89.2 | 89.2 | 0 | 10.8 | 10.8 | 0 | 0 | 0 | 0 | 0 | 0 | 0 | 0 | 0 | 0 | [5 empty] | No |  |  |  | No |  |  |  | 100 | 130
41 | 1 | 0 | 0 | 0 | 100 | 0 | 33.3 | 0 | 66.7 | 0 | 0 | 0 | 0 | 0 | 0 | 0 | [5 empty] | No |  |  |  | No |  |  |  | 100 | 131
41 | 2 | 1.9 | 0 | 1.9 | 98.1 | 4.1 | 24.7 | 9.8 | 54.3 | 5.2 | 0 | 0 | 0 | 0 | 0 | 0 | [5 empty] | No |  |  |  | No |  |  |  | 100 | 132
42 | 1 | 0 | 0 | 0 | 100 | 0 | 0 | 0 | 0 | 75 | 0 | 0 | 0 | 0 | 0 | 25 |  | 87500 |  |  |  | No |  |  |  | No |  |  |  | 100 | 133
42 | 2 | 0 | 0 | 0 | 100 | 0 | 0 | 0 | 0 | 75 | 0 | 0 | 0 | 0 | 0 | 25 |  | 87500 |  |  |  | Yes | Reinforcment and stiffening modifiers | TGCN | 1.2 | No |  |  |  | 98.8 | 134
43 | 1 | 100 | 88 | 12 | 0 | 0 | 0 | 0 | 0 | 0 | 0 | 0 | 0 | 0 | 0 | 0 | 474000 | 193000 |  |  | 2.5 | No |  |  |  | No |  |  |  | 100 | 135
43 | 8 | 0 | 0 | 0 | 100 | 0 | 0 | 41.6 | 0 | 35.9 | 0 | 22.5 | 0 | 0 | 0 | 0 | 140000 | 66000 |  |  | 2.1 | No |  |  |  | No |  |  |  | 100 | 142
44 | 1 | 97 | 97 | 0 | 3 | 3 | 0 | 0 | 0 | 0 | 0 | 0 | 0 | 0 | 0 | 0 |  | 220000 |  |  |  | No |  |  |  | No |  |  |  | 100 | 143
45 | 4 | 0 | 0 | 0 | 100 |  | 0 | 86 | 0 |  | 0 | 0 | 0 | 0 | 0 | 14 | [5 empty] | Yes | Reinforcment and stiffening modifiers | PHB | 50 | No |  |  |  | 50 | 147
45 | 5 | 0 | 0 | 0 | 100 |  | 0 | 86 | 0 |  | 0 | 0 | 0 | 0 | 0 | 14 | [5 empty] | Yes | Reinforcment and stiffening modifiers | PHB | 35 | No |  |  |  | 65 | 148
45 | 6 | 0 | 0 | 0 | 100 |  | 0 | 86 | 0 |  | 0 | 0 | 0 | 0 | 0 | 14 | [5 empty] | Yes | Reinforcment and stiffening modifiers | PHB | 20 | No |  |  |  | 80 | 149
45 | 7 | 0 | 0 | 0 | 100 |  | 0 | 86 | 0 |  | 0 | 0 | 0 | 0 | 0 | 14 | [5 empty] | Yes | Reinforcment and stiffening modifiers | PHB | 10 | No |  |  |  | 90 | 150
45 | 8 | 0 | 0 | 0 | 100 |  | 0 | 86 | 0 |  | 0 | 0 | 0 | 0 | 0 | 14 | [5 empty] | No |  |  |  | No |  |  |  | 100 | 151
46 | 1 | 0 | 0 | 0 | 100 | 0 | 0 | 100 | 0 | 0 | 0 | 0 | 0 | 0 | 0 | 0 | [5 empty] | No |  |  |  | No |  |  |  | 100 | 152
47 | 1 | 0 | 0 | 0 | 100 | 0 | 0 | 100 | 0 | 0 | 0 | 0 | 0 | 0 | 0 | 0 | 224000 | 104000 |  |  | 2.2 | No |  |  |  | No |  |  |  | 100 | 153
47 | 2 | 0 | 0 | 0 | 100 | 0 | 0 | 0 | 0 | 100 | 0 | 0 | 0 | 0 | 0 | 0 | 270000 | 111000 |  |  | 2.4 | No |  |  |  | No |  |  |  | 100 | 154
47 | 3 | 0 | 0 | 0 | 100 | 0 | 0 | 0 | 0 | 0 | 100 | 0 | 0 | 0 | 0 | 0 | 233000 | 76000 |  |  | 3.1 | No |  |  |  | No |  |  |  | 100 | 155
47 | 4 | 0 | 0 | 0 | 100 | 0 | 0 | 0 | 0 | 0 | 0 | 100 | 0 | 0 | 0 | 0 | 65000 | 40000 |  |  | 1.6 | No |  |  |  | No |  |  |  | 100 | 156
48 | 1 | 0 | 0 | 0 | 100.1 | 1.7 | 0 | 14.7 | 0 | 27.3 | 0 | 32.8 | 0 | 23.6 | 0 | 0 |  | 58500 |  |  | 1.9 | No |  |  |  | No |  |  |  | 100 | 157
48 | 2 | 0 | 0 | 0 | 100 | 0.9 | 0 | 10.5 | 0 | 26.3 | 0 | 34.7 | 0 | 27.6 | 0 | 0 |  | 85900 |  |  | 1.4 | No |  |  |  | No |  |  |  | 100 | 158
48 | 3 | 0 | 0 | 0 | 100 | 0.9 | 0 | 12.9 | 0 | 30.1 | 0 | 33.8 | 0 | 22.2 | 0 | 0.1 |  | 76600 |  |  | 1.5 | No |  |  |  | No |  |  |  | 100 | 159
48 | 4 | 0 | 0 | 0 | 100 | 1.7 | 0 | 16.6 | 0 | 30.7 | 0 | 30.5 | 0 | 20.5 | 0 | 0 |  | 60600 |  |  | 1.6 | No |  |  |  | No |  |  |  | 100 | 160
48 | 5 | 0 | 0 | 0 | 100 | 2.1 | 0 | 15.7 | 0 | 28 | 0 | 34 | 0 | 20.2 | 0 | 0 |  | 37900 |  |  | 1.5 | No |  |  |  | No |  |  |  | 100 | 161
48 | 6 | 0 | 0 | 0 | 100 | 2 | 0 | 18 | 0 | 29.7 | 0 | 33.7 | 0 | 16.6 | 0 | 0 |  | 33300 |  |  | 1.4 | No |  |  |  | No |  |  |  | 100 | 162
48 | 7 | 0 | 0 | 0 | 100 | 2.7 | 0 | 22.1 | 0 | 32.8 | 0 | 33.1 | 0 | 9.3 | 0 | 0 |  | 31400 |  |  | 1.4 | No |  |  |  | No |  |  |  | 100 | 163
48 | 8 | 0 | 0 | 0 | 100 | 2.1 | 0 | 17.9 | 0 | 32.6 | 0 | 31 | 0 | 16.3 | 0 | 0.1 |  | 16500 |  |  | 1.4 | No |  |  |  | No |  |  |  | 100 | 164
48 | 9 | 0 | 0 | 0 | 100 | 1.3 | 0 | 14.1 | 0 | 29.9 | 0 | 31.9 | 0 | 22.8 | 0 | 0 |  | 41500 |  |  | 1.8 | No |  |  |  | No |  |  |  | 100 | 165
48 | 10 | 0 | 0 | 0 | 100 | 0.4 | 0 | 6.2 | 0 | 22.2 | 0 | 31 | 0 | 40.2 | 0 | 0 |  | 44500 |  |  | 2 | No |  |  |  | No |  |  |  | 100 | 166
48 | 11 | 0 | 0 | 0 | 100.1 | 1.2 | 0 | 15.1 | 0 | 34.7 | 0 | 27 | 0 | 22.1 | 0 | 0 |  | 67000 |  |  | 1.5 | No |  |  |  | No |  |  |  | 100 | 167
48 | 12 | 0 | 0 | 0 | 100.1 | 1.6 | 0 | 17.7 | 0 | 36.6 | 0 | 25 | 0 | 19.2 | 0 | 0 |  | 46700 |  |  | 1.7 | No |  |  |  | No |  |  |  | 100 | 168
48 | 13 | 0 | 0 | 0 | 100 | 1.2 | 0 | 17.7 | 0 | 36.3 | 0 | 26.2 | 0 | 18.6 | 0 | 0 |  | 37300 |  |  | 1.5 | No |  |  |  | No |  |  |  | 100 | 169
48 | 14 | 0 | 0 | 0 | 100 | 1.7 | 0 | 20.4 | 0 | 38.5 | 0 | 23.9 | 0 | 15.5 | 0 | 0 |  | 24000 |  |  | 1.3 | No |  |  |  | No |  |  |  | 100 | 170
48 | 15 | 0 | 0 | 0 | 100 | 0.3 | 0 | 7.7 | 0 | 30.4 | 0 | 34.8 | 0 | 26.8 | 0 | 0 |  | 33800 |  |  | 1.8 | No |  |  |  | No |  |  |  | 100 | 171
48 | 16 | 0 | 0 | 0 | 100.1 | 0.2 | 0 | 3.8 | 0 | 21.1 | 0 | 32 | 0 | 43 | 0 | 0 |  | 33900 |  |  | 2 | No |  |  |  | No |  |  |  | 100 | 172
48 | 17 | 0 | 0 | 0 | 100.1 | 0.9 | 0 | 11.6 | 0 | 35.9 | 0 | 34.5 | 0 | 17.2 | 0 | 0 |  | 38900 |  |  | 1.8 | No |  |  |  | No |  |  |  | 100 | 173
48 | 18 | 0 | 0 | 0 | 100.1 | 0.3 | 0 | 10.6 | 0 | 36.2 | 0 | 38.6 | 0 | 14.4 | 0 | 0 |  | 24100 |  |  | 1.6 | No |  |  |  | No |  |  |  | 100 | 174
48 | 19 | 0 | 0 | 0 | 100.1 | 0.5 | 0 | 13 | 0 | 42.2 | 0 | 36.1 | 0 | 8.3 | 0 | 0 |  | 20700 |  |  | 1.7 | No |  |  |  | No |  |  |  | 100 | 175
49 | 1 | 0 | 0 | 0 | 100 | 1 | 0 | 22 | 0 | 68 | 0 | 5 | 0 | 4 | 0 | 0 |  | 370000 |  |  | 2.1 | Yes | Reinforcment and stiffening modifiers | PHB | 48 | No |  |  |  | 52 | 176
50 | 1 | 88 | 88 | 0 | 12 | 12 | 0 | 0 | 0 | 0 | 0 | 0 | 0 | 0 | 0 | 0 | 226000 | 200000 |  |  | 1.13 | No |  |  |  | No |  |  |  | 100 | 177
50 | 2 | 0 | 0 | 0 | 100 | 0 | 100 | 0 | 0 | 0 | 0 | 0 | 0 | 0 | 0 | 0 | 455000 | 252000 |  |  | 1.81 | No |  |  |  | No |  |  |  | 100 | 178
50 | 3 | 0 | 0 | 0 | 100 | 3 | 0 | 97 | 0 | 0 | 0 | 0 | 0 | 0 | 0 | 0 | 180000 | 148000 |  |  | 1.22 | No |  |  |  | No |  |  |  | 100 | 179
51 | 1 | 88 | 88 | 0 | 12 | 12 | 0 | 0 | 0 | 0 | 0 | 0 | 0 | 0 | 0 | 0 | 220000 | 202000 |  |  | 1.09 | No |  |  |  | No |  |  |  | 100 | 180
51 | 2 | 0 | 0 | 0 | 100 | 2.6 | 0 | 17.8 | 0 | 23.7 | 0 | 15.7 | 0 | 40.2 | 0 | 0 | 100000 | 80000 |  |  | 1.25 | No |  |  |  | No |  |  |  | 100 | 181
51 | 3 | 0 | 0 | 0 | 100 | 2.2 | 0 | 15.1 | 0 | 26.1 | 0 | 17.6 | 0 | 39 | 0 | 0 | 157000 | 108000 |  |  | 1.45 | No |  |  |  | No |  |  |  | 100 | 182
51 | 4 | 0 | 0 | 0 | 100 | 2.9 | 0 | 18.7 | 0 | 27.4 | 0 | 19.6 | 0 | 31.3 | 0 | 0.1 | 83000 | 46000 |  |  | 1.82 | No |  |  |  | No |  |  |  | 100 | 183
51 | 5 | 0 | 0 | 0 | 100 | 2.8 | 0 | 17.9 | 0 | 24.8 | 0 | 18.6 | 0 | 36 | 0 | 0 | 80000 | 44000 |  |  | 1.81 | No |  |  |  | No |  |  |  | 100 | 184
51 | 6 | 0 | 0 | 0 | 100 | 2 | 0 | 14 | 0 | 23.6 | 0 | 17.4 | 0 | 43.1 | 0 | 0 | 89000 | 56000 |  |  | 1.6 | No |  |  |  | No |  |  |  | 100 | 185
51 | 7 | 0 | 0 | 0 | 100 | 2.2 | 0 | 11.1 | 0 | 21.6 | 0 | 16.1 | 0 | 49.1 | 0 | 0 | 95000 | 67000 |  |  | 1.43 | No |  |  |  | No |  |  |  | 100 | 186
52 | 1 | 0 | 0 | 0 | 100 | 0 | 0 | 29 | 0 | 35 | 0 | 26 | 0 | 10 | 0 | 0 | 127700 | 78500 |  |  | 1.6 | No |  |  |  | No |  |  |  | 100 | 187
52 | 2 | 0 | 0 | 0 | 100 | 0 | 0 | 0 | 0 | 0 | 0 | 99 | 0 | 0 | 0 | 0 | 316400 | 156400 |  |  | 2 | No |  |  |  | No |  |  |  | 100 | 188
53 | 1 | 0 | 0 | 0 | 100 | 6.7 | 0 | 93.3 | 0 | 0 | 0 | 0 | 0 | 0 | 0 | 0 | 230000 | 160000 |  |  | 1.46 | No |  |  |  | No |  |  |  | 100 | 189
53 | 2 | 0 | 0 | 0 | 100 | 0 | 0 | 8.1 | 0 | 91.9 | 0 | 0 | 0 | 0 | 0 | 0 | 128000 | 104000 |  |  | 1.24 | No |  |  |  | No |  |  |  | 100 | 190
53 | 3 | 0 | 0 | 0 | 100 | 0 | 0 | 0 | 0 | 43.7 | 0 | 56.3 | 0 | 0 | 0 | 0 | 190000 | 125000 |  |  | 1.5 | No |  |  |  | No |  |  |  | 100 | 191
54 | 1 | 0 | 0 | 0 | 100 | 100 | 0 | 0 | 0 | 0 | 0 | 0 | 0 | 0 | 0 | 0 | [5 empty] | No |  |  |  | No |  |  |  | 100 | 192
54 | 3 | 58 | 58 | 0 | 42 | 42 | 0 | 0 | 0 | 0 | 0 | 0 | 0 | 0 | 0 | 0 |  | 81000 |  |  | 2.5 | No |  |  |  | No |  |  |  | 100 | 194
54 | 4 | 79 | 79 | 0 | 21 | 21 | 0 | 0 | 0 | 0 | 0 | 0 | 0 | 0 | 0 | 0 | [5 empty] | No |  |  |  | No |  |  |  | 100 | 195
55 | 1 | 0 | 0 | 0 | 100 | 0 | 0 | 100 | 0 | 0 | 0 | 0 | 0 | 0 | 0 | 0 | [5 empty] | No |  |  |  | No |  |  |  | 100 | 196
55 | 2 | 0 | 0 | 0 | 100 | 0 | 0 | 100 | 0 | 0 | 0 | 0 | 0 | 0 | 0 | 0 | [5 empty] | Yes | nucleating_agent | SEP | 1 | No |  |  |  | 99 | 197
55 | 3 | 0 | 0 | 0 | 100 | 0 | 0 | 100 | 0 | 0 | 0 | 0 | 0 | 0 | 0 | 0 | [5 empty] | Yes | nucleating_agent | SEP | 3 | No |  |  |  | 97 | 198
55 | 4 | 0 | 0 | 0 | 100 | 0 | 0 | 100 | 0 | 0 | 0 | 0 | 0 | 0 | 0 | 0 | [5 empty] | Yes | nucleating_agent | SEP | 5 | No |  |  |  | 95 | 199
56 | 1 | 0 | 0 | 0 | 100 | 0 | 0 | 0 | 0 | 0 | 0 | 0 | 0 | 0 | 0 | 100 | 196000 |  |  |  | 3.3 | No |  |  |  | No |  |  |  | 100 | 200
57 | 1 | 5 | 0 | 5 | 95 | 0 | 0 | 85 | 0 | 5 | 0 | 0 | 0 | 0 | 0 | 0 | 160000 |  |  |  |  | No |  |  |  | No |  |  |  | 100 | 201
58 | 1 | 0 | 0 | 0 | 100 | 0 | 100 | 0 | 0 | 0 | 0 | 0 | 0 | 0 | 0 | 0 |  | 63000 |  |  | 1.3 | No |  |  |  | No |  |  |  | 100 | 202
58 | 2 | 0 | 0 | 0 | 100 | 3.1 | 0 | 96.9 | 0 | 0 | 0 | 0 | 0 | 0 | 0 | 0 |  | 75000 |  |  | 1.6 | No |  |  |  | No |  |  |  | 100 | 203
58 | 3 | 0 | 0 | 0 | 100 | 0 | 0 | 0 | 100 | 0 | 0 | 0 | 0 | 0 | 0 | 0 |  | 97000 |  |  | 1.6 | No |  |  |  | No |  |  |  | 100 | 204
58 | 4 | 0 | 0 | 0 | 100 | 0 | 0 | 0.4 | 0 | 99.6 | 0 | 0 | 0 | 0 | 0 | 0 |  | 97000 |  |  | 1.5 | No |  |  |  | No |  |  |  | 100 | 205
58 | 5 | 0 | 0 | 0 | 100 | 0 | 0 | 0 | 1 | 0 | 99 | 0 | 0 | 0 | 0 | 0 |  | 89000 |  |  | 1.6 | No |  |  |  | No |  |  |  | 100 | 206
58 | 6 | 0 | 0 | 0 | 100 | 0 | 0 | 0 | 0 | 1.5 | 0 | 98.5 | 0 | 0 | 0 | 0 |  | 52000 |  |  | 2 | No |  |  |  | No |  |  |  | 100 | 207
58 | 7 | 0 | 0 | 0 | 100 | 0 | 0 | 0 | 0 | 0 | 0.3 | 0 | 99.7 | 0 | 0 | 0 |  | 38000 |  |  | 1.6 | No |  |  |  | No |  |  |  | 100 | 208
58 | 8 | 0 | 0 | 0 | 100 | 0 | 0 | 0 | 0 | 1.1 | 0 | 2.1 | 0 | 97.4 | 0 | 0 |  | 27000 |  |  | 1.5 | No |  |  |  | No |  |  |  | 100 | 209
59 | 1 | 0 | 0 | 0 | 100 | 0 | 0 | 0.3 | 0 | 99.7 | 0 | 0 | 0 | 0 | 0 | 0 |  | 68500 |  |  | 2 | Νο |  |  |  | No |  |  |  | 100 | 210
60 | 1 | 95 | 95 | 0 | 5 | 5 | 0 | 0 | 0 | 0 | 0 | 0 | 0 | 0 | 0 | 0 |  | 460000 |  |  | 3.3 | No |  |  |  | No |  |  |  | 100 | 211
60 | 2 | 95 | 95 | 0 | 5 | 5 | 0 | 0 | 0 | 0 | 0 | 0 | 0 | 0 | 0 | 0 |  | 270000 |  |  | 2.6 | No |  |  |  | No |  |  |  | 100 | 212
60 | 3 | 95 | 95 | 0 | 5 | 5 | 0 | 0 | 0 | 0 | 0 | 0 | 0 | 0 | 0 | 0 |  | 390000 |  |  | 3 | No |  |  |  | No |  |  |  | 100 | 213
60 | 4 | 95 | 95 | 0 | 5 | 5 | 0 | 0 | 0 | 0 | 0 | 0 | 0 | 0 | 0 | 0 |  | 350000 |  |  | 3.9 | No |  |  |  | No |  |  |  | 100 | 214
60 | 5 | 95 | 95 | 0 | 5 | 5 | 0 | 0 | 0 | 0 | 0 | 0 | 0 | 0 | 0 | 0 |  | 280000 |  |  | 3.3 | No |  |  |  | No |  |  |  | 100 | 215
61 | 1 | 0 | 0 | 0 | 100 | 0 | 30 | 0 | 70 | 0 | 0 | 0 | 0 | 0 | 0 | 0 |  | 150000 |  |  | 1.55 | No |  |  |  | No |  |  |  | 100 | 216
61 | 2 | 0 | 0 | 0 | 100 | 0 | 19 | 0 | 81 | 0 | 0 | 0 | 0 | 0 | 0 | 0 |  | 150000 |  |  | 1.55 | No |  |  |  | No |  |  |  | 100 | 217
61 | 3 | 0 | 0 | 0 | 100 | 0 | 14 | 0 | 86 | 0 | 0 | 0 | 0 | 0 | 0 | 0 |  | 150000 |  |  | 1.55 | No |  |  |  | No |  |  |  | 100 | 218
61 | 4 | 0 | 0 | 0 | 100 | 0 | 11 | 0 | 89 | 0 | 0 | 0 | 0 | 0 | 0 | 0 |  | 150000 |  |  | 1.55 | No |  |  |  | No |  |  |  | 100 | 219
61 | 5 | 0 | 0 | 0 | 100 | 0 | 5 | 0 | 95 | 0 | 0 | 0 | 0 | 0 | 0 | 0 |  | 150000 |  |  | 1.55 | No |  |  |  | No |  |  |  | 100 | 220
61 | 6 | 0 | 0 | 0 | 100 | 12 | 0 | 88 | 0 | 0 | 0 | 0 | 0 | 0 | 0 | 0 |  | 150000 |  |  | 1.55 | No |  |  |  | No |  |  |  | 100 | 221
61 | 7 | 0 | 0 | 0 | 100 | 6 | 0 | 94 | 0 | 0 | 0 | 0 | 0 | 0 | 0 | 0 |  | 150000 |  |  | 1.55 | No |  |  |  | No |  |  |  | 100 | 222
61 | 8 | 0 | 0 | 0 | 100 | 4 | 0 | 96 | 0 | 0 | 0 | 0 | 0 | 0 | 0 | 0 |  | 150000 |  |  | 1.55 | No |  |  |  | No |  |  |  | 100 | 223
61 | 9 | 0 | 0 | 0 | 100 | 2 | 0 | 98 | 0 | 0 | 0 | 0 | 0 | 0 | 0 | 0 |  | 150000 |  |  | 1.55 | No |  |  |  | No |  |  |  | 100 | 224
62 | 1 | 3 | 3 | 0 | 97 | 0 | 0 | 0 | 0 | 0 | 0 | 0 | 0 | 0 | 0 | 97 |  | 160000 |  |  | 2.3 | No |  |  |  | No |  |  |  | 100 | 225
62 | 2 | 88 | 88 | 0 | 12 | 0 | 0 | 0 | 0 | 0 | 0 | 0 | 0 | 0 | 0 | 12 |  | 349000 |  |  | 1.4 | No |  |  |  | No |  |  |  | 100 | 226
62 | 3 | 94 | 94 | 0 | 6 | 0 | 0 | 0 | 0 | 0 | 0 | 0 | 0 | 0 | 0 | 6 |  | 605000 |  |  | 2.3 | No |  |  |  | No |  |  |  | 100 | 227
63 | 1 | 97.5 | 97.5 | 0 | 2.5 | 2.5 | 0 | 0 | 0 | 0 | 0 | 0 | 0 | 0 | 0 | 0 | 231000 |  |  |  | 2.5 | No |  |  |  | No |  |  |  | 100 | 228
63 | 2 | 96 | 96 | 0 | 4 | 4 | 0 | 0 | 0 | 0 | 0 | 0 | 0 | 0 | 0 | 0 | 170000 |  |  |  | 2.2 | No |  |  |  | No |  |  |  | 100 | 229
63 | 3 | 95.4 | 95.4 | 0 | 4.6 | 4.6 | 0 | 0 | 0 | 0 | 0 | 0 | 0 | 0 | 0 | 0 | 115000 |  |  |  | 2.1 | No |  |  |  | No |  |  |  | 100 | 230
63 | 4 | 94.6 | 94.6 | 0 | 5.4 | 5.4 | 0 | 0 | 0 | 0 | 0 | 0 | 0 | 0 | 0 | 0 | 401000 |  |  |  | 2.3 | No |  |  |  | No |  |  |  | 100 | 231
63 | 5 | 94.1 | 94.1 | 0 | 5.9 | 5.9 | 0 | 0 | 0 | 0 | 0 | 0 | 0 | 0 | 0 | 0 | 665000 |  |  |  | 2.9 | No |  |  |  | No |  |  |  | 100 | 232
63 | 6 | 93.7 | 93.7 | 0 | 6.3 | 6.3 | 0 | 0 | 0 | 0 | 0 | 0 | 0 | 0 | 0 | 0 | 375000 |  |  |  | 2.5 | No |  |  |  | No |  |  |  | 100 | 233
63 | 7 | 93 | 93 | 0 | 7 | 7 | 0 | 0 | 0 | 0 | 0 | 0 | 0 | 0 | 0 | 0 | 548000 |  |  |  | 2.6 | No |  |  |  | No |  |  |  | 100 | 234
63 | 8 | 91.6 | 91.6 | 0 | 8.4 | 8.4 | 0 | 0 | 0 | 0 | 0 | 0 | 0 | 0 | 0 | 0 | 427000 |  |  |  | 2.33 | No |  |  |  | No |  |  |  | 100 | 235
63 | 9 | 91.5 | 91.5 | 0 | 8.5 | 8.5 | 0 | 0 | 0 | 0 | 0 | 0 | 0 | 0 | 0 | 0 | 246000 |  |  |  | 2.3 | No |  |  |  | No |  |  |  | 100 | 236
63 | 10 | 91.5 | 91.5 | 0 | 8.5 | 8.5 | 0 | 0 | 0 | 0 | 0 | 0 | 0 | 0 | 0 | 0 | 366000 |  |  |  | 3.2 | No |  |  |  | No |  |  |  | 100 | 237
63 | 11 | 90.5 | 90.5 | 0 | 9.5 | 9.5 | 0 | 0 | 0 | 0 | 0 | 0 | 0 | 0 | 0 | 0 | 543000 |  |  |  | 3.5 | No |  |  |  | No |  |  |  | 100 | 238
63 | 12 | 81 | 81 | 0 | 19 | 19 | 0 | 0 | 0 | 0 | 0 | 0 | 0 | 0 | 0 | 0 | 588000 |  |  |  | 1.84 | No |  |  |  | No |  |  |  | 100 | 239
63 | 13 | 74 | 74 | 0 | 26 | 26 | 0 | 0 | 0 | 0 | 0 | 0 | 0 | 0 | 0 | 0 | 259000 |  |  |  | 2.26 | No |  |  |  | No |  |  |  | 100 | 240
63 | 14 | 68 | 68 | 0 | 32 | 32 | 0 | 0 | 0 | 0 | 0 | 0 | 0 | 0 | 0 | 0 | 437000 |  |  |  | 1.78 | No |  |  |  | No |  |  |  | 100 | 241
63 | 15 | 65 | 65 | 0 | 35 | 35 | 0 | 0 | 0 | 0 | 0 | 0 | 0 | 0 | 0 | 0 | 376000 |  |  |  | 1.64 | No |  |  |  | No |  |  |  | 100 | 242
64 | 1 | 90.8 | 83.1 | 7.7 | 9.2 | 0 | 0 | 0 | 0 | 0 | 0 | 0 | 0 | 0 | 0 | 0 | [5 empty] | Νο |  |  |  | No |  |  |  | 100 | 243
65 | 1 | 50.9 | 4.4 | 46.5 | 49.1 | 0 | 49.1 | 0 | 0 | 0 | 0 | 0 | 0 | 0 | 0 | 0 | [5 empty] | No |  |  |  | No |  |  |  | 100 | 244
65 | 2 | 79.4 | 60.9 | 18.5 | 20.6 | 0 | 20.6 | 0 | 0 | 0 | 0 | 0 | 0 | 0 | 0 | 0 | [5 empty] | No |  |  |  | No |  |  |  | 100 | 245
65 | 3 | 86 | 72.9 | 13.1 | 14 | 0 | 14 | 0 | 0 | 0 | 0 | 0 | 0 | 0 | 0 | 0 | 370000 | 127000 |  |  | 2.9 | No |  |  |  | No |  |  |  | 100 | 246
65 | 4 | 82.2 | 69.1 | 13.1 | 17.8 | 0 | 17.8 | 0 | 0 | 0 | 0 | 0 | 0 | 0 | 0 | 0 | [5 empty] | No |  |  |  | No |  |  |  | 100 | 247
65 | 5 | 89.3 | 77 | 12.3 | 10.7 | 0 | 10.7 | 0 | 0 | 0 | 0 | 0 | 0 | 0 | 0 | 0 | [5 empty] | No |  |  |  | No |  |  |  | 100 | 248
65 | 6 | 84.2 | 71.5 | 12.7 | 15.8 | 0 | 15.8 | 0 | 0 | 0 | 0 | 0 | 0 | 0 | 0 | 0 | 450000 | 52000 |  |  | 8.7 | No |  |  |  | No |  |  |  | 100 | 249
66 | 1 | 95 | 95 | 0 | 5 | 5 | 0 | 0 | 0 | 0 | 0 | 0 | 0 | 0 | 0 | 0 | 190000 |  |  |  | 1.9 | No |  |  |  | No |  |  |  | 100 | 251
66 | 2 | 90 | 90 | 0 | 10 | 10 | 0 | 0 | 0 | 0 | 0 | 0 | 0 | 0 | 0 | 0 | 304000 |  |  |  | 2.6 | No |  |  |  | No |  |  |  | 100 | 252
66 | 3 | 85 | 85 | 0 | 15 | 15 | 0 | 0 | 0 | 0 | 0 | 0 | 0 | 0 | 0 | 0 | 792000 |  |  |  | 3.7 | No |  |  |  | No |  |  |  | 100 | 253
66 | 4 | 83 | 83 | 0 | 17 | 17 | 0 | 0 | 0 | 0 | 0 | 0 | 0 | 0 | 0 | 0 | 1122000 |  |  |  | 2.2 | No |  |  |  | No |  |  |  | 100 | 254
66 | 5 | 81 | 81 | 0 | 19 | 19 | 0 | 0 | 0 | 0 | 0 | 0 | 0 | 0 | 0 | 0 | 332000 |  |  |  | 8.3 | No |  |  |  | No |  |  |  | 100 | 255
66 | 6 | 75 | 75 | 0 | 25 | 25 | 0 | 0 | 0 | 0 | 0 | 0 | 0 | 0 | 0 | 0 | 742000 |  |  |  | 3.5 | No |  |  |  | No |  |  |  | 100 | 256
67 | 1 | 44 | 44 | 0 | 53 | 5 | 0 | 21 | 0 | 25 | 0 | 2 | 0 | 0 | 0 | 0 |  | 40000 |  |  | 4.4 | No |  |  |  | No |  |  |  | 100 | 257
68 | 1 | 0 | 0 | 0 | 100 | 14.9 | 0 | 51.6 | 0 | 26 | 0 | 7.5 | 0 | 0 | 0 | 0 | 100000 | 80000 |  |  | 1.25 | No |  |  |  | No |  |  |  | 100 | 258
68 | 2 | 0 | 0 | 0 | 100 | 4.4 | 0 | 31.9 | 0 | 28 | 0 | 35.7 | 0 | 0 | 0 | 0 | 134000 | 95000 |  |  | 1.41 | No |  |  |  | No |  |  |  | 100 | 259
68 | 3 | 0 | 0 | 0 | 100 | 3 | 0 | 22.9 | 0 | 33.2 | 0 | 40.9 | 0 | 0 | 0 | 0 | 157000 | 108000 |  |  | 1.45 | No |  |  |  | No |  |  |  | 100 | 260
69 | 1 | 0 | 0 | 0 | 100 | 100 | 0 | 0 | 0 | 0 | 0 | 0 | 0 | 0 | 0 | 0 |  | 88000 |  |  | 2.2 | No |  |  |  | No |  |  |  | 100 | 261
69 | 2 | 0 | 0 | 0 | 100 | 0 | 100 | 0 | 0 | 0 | 0 | 0 | 0 | 0 | 0 | 0 |  | 99000 |  |  | 1.8 | No |  |  |  | No |  |  |  | 100 | 262
69 | 3 | 0 | 0 | 0 | 100 | 0.9 | 0 | 99.1 | 0 | 0 | 0 | 0 | 0 | 0 | 0 | 0 |  | 67000 |  |  | 2.4 | No |  |  |  | No |  |  |  | 100 | 263
69 | 4 | 0 | 0 | 0 | 100 | 0 | 0.6 | 0 | 99.4 | 0 | 0 | 0 | 0 | 0 | 0 | 0 |  | 67000 |  |  | 2 | No |  |  |  | No |  |  |  | 100 | 264
69 | 5 | 0 | 0 | 0 | 100 | 0 | 0 | 0.4 | 0 | 99.6 | 0 | 0 | 0 | 0 | 0 | 0 |  | 69000 |  |  | 2 | No |  |  |  | No |  |  |  | 100 | 265
69 | 6 | 0 | 0 | 0 | 100 | 0 | 0 | 0 | 2.2 | 0 | 97.8 | 0 | 0 | 0 | 0 | 0 |  | 56000 |  |  | 1.7 | No |  |  |  | No |  |  |  | 100 | 266
69 | 7 | 0 | 0 | 0 | 100 | 0 | 0 | 0 | 0 | 4.2 | 0 | 95.8 | 0 | 0 | 0 | 0 |  | 51000 |  |  | 1.8 | No |  |  |  | No |  |  |  | 100 | 267
70 | 1 | 0 | 0 | 0 | 100 | 0 | 0 | 0.4 | 0 | 99.6 | 0 | 0 | 0 | 0 | 0 | 0 | 48000 |  |  |  | 2.2 | No |  |  |  | No |  |  |  | 100 | 268
70 | 2 | 0 | 0 | 0 | 100 | 0 | 0 | 0 | 0 | 1.2 | 0 | 98.8 | 0 | 0 | 0 | 0 | 71000 |  |  |  | 1.8 | No |  |  |  | No |  |  |  | 100 | 269
70 | 3 | 0 | 0 | 0 | 100 | 0 | 0 | 7.9 | 0 | 7.2 | 0 | 74.1 | 0 | 10.8 | 0 | 0 | 48000 |  |  |  | 1.7 | No |  |  |  | No |  |  |  | 100 | 270
70 | 4 | 0 | 0 | 0 | 100 | 0 | 0 | 1.1 | 0 | 2.9 | 0 | 84.9 | 0 | 11.1 | 0 | 0 | 53000 |  |  |  | 1.7 | No |  |  |  | No |  |  |  | 100 | 271
71 | 1 | 0 | 0 | 0 | 101 | 14 | 0 | 43 | 0 | 32 | 0 | 12 | 0 | 0 | 0 | 0 | 30000 | 20000 |  |  | 1.5 | No |  |  |  | No |  |  |  | 100 | 272
71 | 2 | 0 | 0 | 0 | 100 | 11 | 0 | 43 | 0 | 33 | 0 | 12 | 0 | 0 | 0 | 1 | 40000 | 30000 |  |  | 1.3 | No |  |  |  | No |  |  |  | 100 | 273
71 | 3 | 0 | 0 | 0 | 100 | 19 | 0 | 44 | 0 | 28 | 0 | 9 | 0 | 0 | 0 | 0 | 30000 | 20000 |  |  | 1.5 | No |  |  |  | No |  |  |  | 100 | 274
72 | 1 | 48 | 46 | 2 | 52 | 4 | 0 | 22 | 1 | 20 | 0 | 4 | 0 | 0 | 0 | 0 | [5 empty] | Νο |  |  |  | No |  |  |  | 100 | 275
73 | 1 | 0 | 0 | 0 | 100 | 0 | 0 | 100 | 0 | 0 | 0 | 0 | 0 | 0 | 0 | 0 | [5 empty] | No |  |  |  | No |  |  |  | 100 | 276
73 | 2 | 0 | 0 | 0 | 100 | 0 | 0 | 100 | 0 | 0 | 0 | 0 | 0 | 0 | 0 | 0 | [5 empty] | Yes | Biofunctional and enviromental additives | PGN | 0.2 | No |  |  |  | 99.8 | 277
73 | 3 | 0 | 0 | 0 | 100 | 0 | 0 | 100 | 0 | 0 | 0 | 0 | 0 | 0 | 0 | 0 | [5 empty] | Yes | Biofunctional and enviromental additives | PGN | 0.5 | No |  |  |  | 99.5 | 278
73 | 4 | 0 | 0 | 0 | 100 | 0 | 0 | 100 | 0 | 0 | 0 | 0 | 0 | 0 | 0 | 0 | [5 empty] | Yes | Biofunctional and enviromental additives | PGN | 1 | No |  |  |  | 99 | 279
74 | 1 | 0 | 0 | 0 | 100.01 | 0.68 | 0 | 7.76 | 0 | 49.18 | 0 | 4.89 | 0 | 37.5 | 0 | 0 | [5 empty] | Νο |  |  |  | No |  |  |  | 100 | 280
75 | 1 | 0 | 0 | 0 | 100 | 0 | 0 | 0 | 0 | 0 | 0 | 0 | 0 | 0 | 0 | 0 | 15038 | 3298 |  |  | 4.56 | No |  |  |  | No |  |  |  | 100 | 281
75 | 2 | 0 | 0 | 0 | 100 | 0 | 0 | 0 | 0 | 0 | 0 | 0 | 0 | 0 | 0 | 0 | 13265 | 4965 |  |  | 2.67 | No |  |  |  | No |  |  |  | 100 | 282
75 | 3 | 0 | 0 | 0 | 100 | 0 | 0 | 0 | 0 | 0 | 0 | 0 | 0 | 0 | 0 | 0 | 13799 | 5480 |  |  | 2.52 | No |  |  |  | No |  |  |  | 100 | 283
75 | 4 | 0 | 0 | 0 | 100 | 0 | 0 | 0 | 0 | 0 | 0 | 0 | 0 | 0 | 0 | 0 | 19982 | 7675 |  |  | 2.6 | No |  |  |  | No |  |  |  | 100 | 284
76 | 1 | 0 | 0 | 0 | 100 | 3 | 0 | 34 | 0 | 63 | 0 | 0 | 0 | 0 | 0 | 0 | 79000 |  |  |  | 2.3 | No |  |  |  | No |  |  |  | 100 | 285
76 | 2 | 0 | 0 | 0 | 100 | 0.7 | 0 | 24.3 | 0 | 75 | 0 | 0 | 0 | 0 | 0 | 0 | 224000 |  |  |  | 1.8 | No |  |  |  | No |  |  |  | 100 | 286
76 | 3 | 0 | 0 | 0 | 100 | 0.9 | 0 | 28 | 0 | 71.1 | 0 | 0 | 0 | 0 | 0 | 0 | 97000 |  |  |  | 1.5 | No |  |  |  | No |  |  |  | 100 | 287
76 | 4 | 0 | 0 | 0 | 100 | 2.5 | 0 | 30.5 | 0 | 67 | 0 | 0 | 0 | 0 | 0 | 0 | 62000 |  |  |  | 1.6 | No |  |  |  | No |  |  |  | 100 | 288
76 | 5 | 0 | 0 | 0 | 100 | 1 | 0 | 32 | 0 | 67 | 0 | 0 | 0 | 0 | 0 | 0 | 39000 |  |  |  | 1.6 | No |  |  |  | No |  |  |  | 100 | 289
77 | 1 | 0 | 0 | 0 | 100 | 0 | 0 | 9.4 | 0 | 47.8 | 0 | 15.3 | 0 | 1 | 26.2 | 0.3 | 38800 |  |  |  | 1.6 | No |  |  |  | No |  |  |  | 100 | 290
77 | 2 | 0 | 0 | 0 | 100 | 0 | 0.6 | 27.8 | 1.1 | 33.2 | 0 | 14.8 | 0 | 1 | 18.5 | 3 | 37100 |  |  |  | 1.6 | No |  |  |  | No |  |  |  | 100 | 291
292
78 | 1 | 0 | 0 | 0 | 100.1 | 0.7 | 0 | 10 | 0 | 78.2 | 0 | 10.5 | 0 | 0.7 | 0 | 0 | 71100 | 42500 |  |  | 1.67 | Νο |  |  |  | No |  |  |  | 100 | 293
79 | 1 | 0 | 0 | 0 | 100 | 9 | 0 | 89 | 0 | 0 | 0 | 0 | 0 | 0 | 0 | 2 | [5 empty] | No |  |  |  | No |  |  |  | 100 | 294
79 | 2 | 0 | 0 | 0 | 100 | 9 | 0 | 89 | 0 | 0 | 0 | 0 | 0 | 0 | 0 | 2 | [5 empty] | Yes | Biofunctional and enviromental additives | ZnO NPs | 1 | No |  |  |  | 99 | 295
79 | 3 | 0 | 0 | 0 | 100 | 9 | 0 | 89 | 0 | 0 | 0 | 0 | 0 | 0 | 0 | 2 | [5 empty] | Yes | Biofunctional and enviromental additives | ZnO NPs | 2 | No |  |  |  | 98 | 296
79 | 4 | 0 | 0 | 0 | 100 | 9 | 0 | 89 | 0 | 0 | 0 | 0 | 0 | 0 | 0 | 2 | [5 empty] | Yes | Biofunctional and enviromental additives | ZnO NPs | 4 | No |  |  |  | 96 | 297
79 | 5 | 0 | 0 | 0 | 100 | 9 | 0 | 89 | 0 | 0 | 0 | 0 | 0 | 0 | 0 | 2 | [5 empty] | Yes | Biofunctional and enviromental additives | Zn/Al-toc | 1 | No |  |  |  | 99 | 298
79 | 6 | 0 | 0 | 0 | 100 | 9 | 0 | 89 | 0 | 0 | 0 | 0 | 0 | 0 | 0 | 2 | [5 empty] | Yes | Biofunctional and enviromental additives | Zn/Al-toc | 2 | No |  |  |  | 98 | 299
79 | 7 | 0 | 0 | 0 | 100 | 9 | 0 | 89 | 0 | 0 | 0 | 0 | 0 | 0 | 0 | 2 | [5 empty] | Yes | Biofunctional and enviromental additives | Zn/Al-toc | 4 | No |  |  |  | 96 | 300
79 | 8 | 0 | 0 | 0 | 100 | 9 | 0 | 89 | 0 | 0 | 0 | 0 | 0 | 0 | 0 | 2 | [5 empty] | Yes | Biofunctional and enviromental additives | Ca/Al | 1 | No |  |  |  | 99 | 301
79 | 9 | 0 | 0 | 0 | 100 | 9 | 0 | 89 | 0 | 0 | 0 | 0 | 0 | 0 | 0 | 2 | [5 empty] | Yes | Biofunctional and enviromental additives | Ca/Al | 2 | No |  |  |  | 98 | 302
79 | 10 | 0 | 0 | 0 | 100 | 9 | 0 | 89 | 0 | 0 | 0 | 0 | 0 | 0 | 0 | 2 | [5 empty] | Yes | Biofunctional and enviromental additives | Ca/Al | 4 | No |  |  |  | 96 | 303
79 | 11 | 0 | 0 | 0 | 100 | 9 | 0 | 89 | 0 | 0 | 0 | 0 | 0 | 0 | 0 | 2 | [5 empty] | Yes | Biofunctional and enviromental additives | Ca/Al-toc | 1 | No |  |  |  | 99 | 304
79 | 12 | 0 | 0 | 0 | 100 | 9 | 0 | 89 | 0 | 0 | 0 | 0 | 0 | 0 | 0 | 2 | [5 empty] | Yes | Biofunctional and enviromental additives | Ca/Al-toc | 2 | No |  |  |  | 98 | 305
79 | 13 | 0 | 0 | 0 | 100 | 9 | 0 | 89 | 0 | 0 | 0 | 0 | 0 | 0 | 0 | 2 | [5 empty] | Yes | Biofunctional and enviromental additives | Ca/Al-toc | 4 | No |  |  |  | 96 | 306
80 | 1 | 0 | 0 | 0 | 100 | 2 | 0 | 37.3 | 0 | 60.7 | 0 | 0 | 0 | 0 | 0 | 0 | 536000 | 253000 |  |  | 2.12 | Νο |  |  |  | No |  |  |  | 100 | 307
82 | 1 | 90 | 90 | 0 | 10 | 10 | 0 | 0 | 0 | 0 | 0 | 0 | 0 | 0 | 0 | 0 |  | 122000 | 1.2 | g/cm3 |  | No |  |  |  | No |  |  |  | 100 | 314
82 | 2 | 90 | 90 | 0 | 10 | 10 | 0 | 0 | 0 | 0 | 0 | 0 | 0 | 0 | 0 | 0 |  | 122000 | 1.2 | g/cm3 |  | Yes | Reinforcment and stiffening modifiers | nHA | 2.5 | No |  |  |  | 97.5 | 315
82 | 3 | 90 | 90 | 0 | 10 | 10 | 0 | 0 | 0 | 0 | 0 | 0 | 0 | 0 | 0 | 0 |  | 122000 | 1.2 | g/cm3 |  | Yes | Reinforcment and stiffening modifiers | nHA | 5 | No |  |  |  | 95 | 316
82 | 4 | 90 | 90 | 0 | 10 | 10 | 0 | 0 | 0 | 0 | 0 | 0 | 0 | 0 | 0 | 0 |  | 122000 | 1.2 | g/cm3 |  | Yes | Reinforcment and stiffening modifiers | nHA | 10 | No |  |  |  | 90 | 317
82 | 5 | 90 | 90 | 0 | 10 | 10 | 0 | 0 | 0 | 0 | 0 | 0 | 0 | 0 | 0 | 0 |  | 122000 | 1.2 | g/cm3 |  | Yes | Reinforcment and stiffening modifiers | nHA | 20 | No |  |  |  | 80 | 318
83 | 1 | 0 | 0 | 0 | 100 | 0 | 0 | 100 | 0 | 0 | 0 | 0 | 0 | 0 | 0 | 0 | 469000 | 266000 |  |  | 1.76 | No |  |  |  | No |  |  |  | 100 | 319
83 | 2 | 0 | 0 | 0 | 100 | 0 | 0 | 100 | 0 | 0 | 0 | 0 | 0 | 0 | 0 | 0 | 225000 | 122000 |  |  | 1.84 | No |  |  |  | No |  |  |  | 100 | 320
83 | 3 | 0 | 0 | 0 | 100 | 0 | 0 | 100 | 0 | 0 | 0 | 0 | 0 | 0 | 0 | 0 | 585000 | 283000 |  |  | 2.06 | No |  |  |  | No |  |  |  | 100 | 321
83 | 4 | 0 | 0 | 0 | 100 | 0 | 0 | 100 | 0 | 0 | 0 | 0 | 0 | 0 | 0 | 0 | 463000 | 210000 |  |  | 2.2 | No |  |  |  | No |  |  |  | 100 | 322
83 | 5 | 0 | 0 | 0 | 100 | 0 | 0 | 100 | 0 | 0 | 0 | 0 | 0 | 0 | 0 | 0 | 598000 | 264000 |  |  | 2.26 | No |  |  |  | No |  |  |  | 100 | 323
84 | 1 | 0 | 0 | 0 | 100 | 4 | 0 | 37 | 0 | 38 | 0 | 21 | 0 | 0 | 0 | 0 | [5 empty] | No |  |  |  | No |  |  |  | 100 | 324
85 | 1 | 95.4 | 95.4 | 0 | 4.6 | 0 | 0 | 0 | 0 | 4.6 | 0 | 0 | 0 | 0 | 0 | 0 | [5 empty] | Νο |  |  |  | No |  |  |  | 100 | 325
86 | 1 | 92.4 | 92.4 | 0 | 7.6 | 1.4 | 0 | 4.1 | 0 | 1.2 | 0 | 0.9 | 0 | 0 | 0 | 0 | 195000 | 124000 |  |  | 1.58 | No |  |  |  | No |  |  |  | 100 | 326
86 | 2 | 81.6 | 81.6 | 0 | 18.4 | 2.2 | 0 | 11.8 | 0 | 2.5 | 0 | 1.9 | 0 | 0 | 0 | 0 | 157000 | 94000 |  |  | 1.67 | No |  |  |  | No |  |  |  | 100 | 327
86 | 3 | 73.3 | 73.3 | 0 | 26.7 | 3.4 | 0 | 20.8 | 0 | 2.5 | 0 |  | 0 | 0 | 0 | 0 | 124000 | 81000 |  |  | 1.54 | No |  |  |  | No |  |  |  | 100 | 328
86 | 4 | 62.6 | 62.6 | 0 | 37.4 | 3.9 | 0 | 31 | 0 | 1.1 | 0 | 1.4 | 0 | 0 | 0 | 0 | 105000 | 76000 |  |  | 1.39 | No |  |  |  | No |  |  |  | 100 | 329
86 | 5 | 54.9 | 54.9 | 0 | 45.1 | 5.7 | 0 | 35.2 | 0 | 2.2 | 0 | 2 | 0 | 0 | 0 | 0 | 117000 | 75000 |  |  | 1.55 | No |  |  |  | No |  |  |  | 100 | 330
86 | 6 | 37.6 | 37.6 | 0 | 62.4 | 6.8 | 0 | 52.3 | 0 | 1.8 | 0 | 1.5 | 0 | 0 | 0 | 0 | 157000 | 100000 |  |  | 1.57 | No |  |  |  | No |  |  |  | 100 | 331
87 | 1 | 93.37 | 93.37 | 0 | 6.63 | 1.44 | 0 | 4.48 | 0 | 0.49 | 0 | 0.22 | 0 | 0 | 0 | 0 | 343000 | 192000 |  |  | 1.8 | No |  |  |  | No |  |  |  | 100 | 332
87 | 2 | 89 | 89 | 0 | 11.1 | 1.84 | 0 | 8.48 | 0 | 0.45 | 0 | 0.23 | 0 | 0 | 0 | 0 | 315000 | 169000 |  |  | 1.9 | No |  |  |  | No |  |  |  | 100 | 333
87 | 3 | 85.17 | 85.17 | 0 | 14.83 | 2.86 | 0 | 10.99 | 0 | 0.67 | 0 | 0.31 | 0 | 0 | 0 | 0 | 285000 | 156000 |  |  | 1.8 | No |  |  |  | No |  |  |  | 100 | 334
87 | 4 | 80.23 | 80.23 | 0 | 19.77 | 4.02 | 0 | 14.58 | 0 | 0.85 | 0 | 0.32 | 0 | 0 | 0 | 0 | 272000 | 143000 |  |  | 1.9 | No |  |  |  | No |  |  |  | 100 | 335
87 | 5 | 71.41 | 71.41 | 0 | 28.59 | 5.58 | 0 | 21.52 | 0 | 1.01 | 0 | 0.48 | 0 | 0 | 0 | 0 | 238000 | 132000 |  |  | 1.8 | No |  |  |  | No |  |  |  | 100 | 336
87 | 6 | 82.19 | 82.19 | 0 | 17.81 | 3.21 | 0 | 12.87 | 0 | 1.21 | 0 | 0.52 | 0 | 0 | 0 | 0 | 152000 | 93000 |  |  | 1.6 | No |  |  |  | No |  |  |  | 100 | 337
87 | 7 | 75.21 | 75.21 | 0 | 24.79 | 4.63 | 0 | 17.87 | 0 | 1.51 | 0 | 0.78 | 0 | 0 | 0 | 0 | 122000 | 83000 |  |  | 1.5 | No |  |  |  | No |  |  |  | 100 | 338
87 | 8 | 62.31 | 62.31 | 0 | 37.69 | 5.09 | 0 | 30.1 | 0 | 1.79 | 0 | 0.71 | 0 | 0 | 0 | 0 | 117000 | 78000 |  |  | 1.5 | No |  |  |  | No |  |  |  | 100 | 339
87 | 9 | 56.35 | 56.35 | 0 | 43.65 | 6.07 | 0 | 34.92 | 0 | 1.99 | 0 | 0.67 | 0 | 0 | 0 | 0 | 111000 | 75000 |  |  | 1.5 | No |  |  |  | No |  |  |  | 100 | 340
87 | 10 | 39.38 | 39.38 | 0 | 60.62 | 7.89 | 0 | 49.87 | 0 | 2.02 | 0 | 0.84 | 0 | 0 | 0 | 0 | 103000 | 73000 |  |  | 1.4 | No |  |  |  | No |  |  |  | 100 | 341
88 | 1 | 88 | 88 | 0 | 12 | 0 | 0 | 0 | 0 | 0 | 0 | 0 | 0 | 0 | 0 | 0 | [5 empty] | No |  |  |  | No |  |  |  | 100 | 342
88 | 2 | 75 | 75 | 0 | 25 | 0 | 0 | 0 | 0 | 0 | 0 | 0 | 0 | 0 | 0 | 0 | [5 empty] | No |  |  |  | No |  |  |  | 100 | 343
88 | 3 | 67 | 67 | 0 | 33 | 0 | 0 | 0 | 0 | 0 | 0 | 0 | 0 | 0 | 0 | 0 | [5 empty] | No |  |  |  | No |  |  |  | 100 | 344
88 | 4 | 55 | 55 | 0 | 45 | 0 | 0 | 0 | 0 | 0 | 0 | 0 | 0 | 0 | 0 | 0 | [5 empty] | No |  |  |  | No |  |  |  | 100 | 345
88 | 5 | 37 | 37 | 0 | 63 | 7.8 | 0 | 25.9 | 0 | 21.7 | 0 | 10.6 | 0 | 1.2 | 0 | 0 | [5 empty] | No |  |  |  | No |  |  |  | 100 | 346
89 | 1 | 0 | 0 | 0 | 100 | 10 | 0 | 30 | 0 | 20 | 0 | 20 | 0 | 0 | 0 | 0 | 595000 | 499000 |  |  |  | No |  |  |  | No |  |  |  | 100 | 347
90 | 1 | 0 | 0 | 0 | 100 | 1 | 0 | 27 | 0 | 53 | 0 | 5 | 0 | 0 | 13 | 1 |  | 225000 |  |  | 2.1 | No |  |  |  | No |  |  |  | 100 | 350
90 | 2 | 0 | 0 | 0 | 100 | 4 | 0 | 27 | 0 | 43 | 0 | 18 | 0 | 3 | 5 | 0 |  | 153000 |  |  | 2.43 | No |  |  |  | No |  |  |  | 100 | 351
90 | 3 | 0 | 0 | 0 | 100 | 2 | 0 | 19 | 0 | 48 | 0 | 18 | 0 | 4 | 9 | 0 |  | 178000 |  |  | 3.21 | No |  |  |  | No |  |  |  | 100 | 352
91 | 1 | 95 | 95 | 0 | 5 | 5 | 0 | 0 | 0 | 0 | 0 | 0 | 0 | 0 | 0 | 0 | 1300000 |  |  |  | 3.6 | No |  |  |  | No |  |  |  | 100 | 353
91 | 2 | 95 | 95 | 0 | 5 | 5 | 0 | 0 | 0 | 0 | 0 | 0 | 0 | 0 | 0 | 0 | 1200000 |  |  |  | 3.6 | No |  |  |  | No |  |  |  | 100 | 354
91 | 3 | 95 | 95 | 0 | 5 | 5 | 0 | 0 | 0 | 0 | 0 | 0 | 0 | 0 | 0 | 0 | 1200000 |  |  |  | 3.1 | No |  |  |  | No |  |  |  | 100 | 355
91 | 4 | 95 | 95 | 0 | 5 | 5 | 0 | 0 | 0 | 0 | 0 | 0 | 0 | 0 | 0 | 0 | 1100000 |  |  |  | 4.3 | No |  |  |  | No |  |  |  | 100 | 356
91 | 5 | 95 | 95 | 0 | 5 | 5 | 0 | 0 | 0 | 0 | 0 | 0 | 0 | 0 | 0 | 0 | 1300000 |  |  |  | 4.3 | No |  |  |  | No |  |  |  | 100 | 357
92 | 1 | 88 | 88 | 0 | 12 | 12 | 0 | 0 | 0 | 0 | 0 | 0 | 0 | 0 | 0 | 0 | 440000 | 210000 |  |  | 2.03 | No |  |  |  | No |  |  |  | 100 | 358
92 | 2 | 88.3 | 75.2 | 13.1 | 11.7 | 11.7 | 0 | 0 | 0 | 0 | 0 | 0 | 0 | 0 | 0 | 0 | 944000 | 336000 |  |  | 2.81 | No |  |  |  | No |  |  |  | 100 | 359
92 | 3 | 86.9 | 66.1 | 20.8 | 13.1 | 13.1 | 0 | 0 | 0 | 0 | 0 | 0 | 0 | 0 | 0 | 0 | 1267000 | 551000 |  |  | 2.3 | No |  |  |  | No |  |  |  | 100 | 360
92 | 4 | 79.8 | 67.2 | 12.6 | 20.2 | 20.2 | 0 | 0 | 0 | 0 | 0 | 0 | 0 | 0 | 0 | 0 | 809000 | 366000 |  |  | 2.21 | No |  |  |  | No |  |  |  | 100 | 361
92 | 5 | 84.3 | 61 | 23.3 | 15.7 | 15.7 | 0 | 0 | 0 | 0 | 0 | 0 | 0 | 0 | 0 | 0 | 740000 | 432000 |  |  | 1.84 | No |  |  |  | No |  |  |  | 100 | 362
92 | 6 | 77.1 | 57.2 | 19.9 | 22.9 | 22.9 | 0 | 0 | 0 | 0 | 0 | 0 | 0 | 0 | 0 | 0 | 750000 | 409000 |  |  | 2.09 | No |  |  |  | No |  |  |  | 100 | 363
92 | 7 | 71.7 | 47.9 | 23.8 | 28.3 | 28.3 | 0 | 0 | 0 | 0 | 0 | 0 | 0 | 0 | 0 | 0 | 942000 | 451000 |  |  | 1.71 | No |  |  |  | No |  |  |  | 100 | 364
92 | 8 | 89.7 | 78.8 | 10.9 | 10.3 | 10.3 | 0 | 0 | 0 | 0 | 0 | 0 | 0 | 0 | 0 | 0 | [5 empty] | No |  |  |  | No |  |  |  | 100 | 365
92 | 9 | 89.6 | 72.8 | 16.8 | 10.4 | 10.4 | 0 | 0 | 0 | 0 | 0 | 0 | 0 | 0 | 0 | 0 | [5 empty] | No |  |  |  | No |  |  |  | 100 | 366
92 | 10 | 85.4 | 72.1 | 13.3 | 14.6 | 14.6 | 0 | 0 | 0 | 0 | 0 | 0 | 0 | 0 | 0 | 0 | [5 empty] | No |  |  |  | No |  |  |  | 100 | 367
92 | 11 | 80.9 | 55.2 | 25.7 | 19.1 | 19.1 | 0 | 0 | 0 | 0 | 0 | 0 | 0 | 0 | 0 | 0 | [5 empty] | No |  |  |  | No |  |  |  | 100 | 368
93 | 1 | 88 | 88 | 0 | 12 | 12 | 0 | 0 | 0 | 0 | 0 | 0 | 0 | 0 | 0 | 0 | 440000 | 210000 |  |  | 2.03 | No |  |  |  | No |  |  |  | 100 | 369
93 | 2 | 78 | 73.7 | 0 | 22 | 22 | 0 | 0 | 0 | 0 | 0 | 0 | 0 | 0 | 0 | 0 | 666000 | 442000 |  |  | 1.5 | No |  |  |  | No |  |  |  | 100 | 370
93 | 3 | 78.9 | 73.8 | 0 | 21.2 | 21.2 | 0 | 0 | 0 | 0 | 0 | 0 | 0 | 0 | 0 | 0 | 615000 | 341000 |  |  | 1.8 | No |  |  |  | No |  |  |  | 100 | 371
93 | 4 | 80.5 | 73.9 | 0 | 19.5 | 19.5 | 0 | 0 | 0 | 0 | 0 | 0 | 0 | 0 | 0 | 0 | 761000 | 554000 |  |  | 1.37 | No |  |  |  | No |  |  |  | 100 | 372
93 | 5 | 81.4 | 73.8 | 0 | 18.6 | 18.6 | 0 | 0 | 0 | 0 | 0 | 0 | 0 | 0 | 0 | 0 | 754000 | 529000 |  |  | 1.42 | No |  |  |  | No |  |  |  | 100 | 373
93 | 6 | 82.4 | 73.9 | 0 | 17.6 | 17.6 | 0 | 0 | 0 | 0 | 0 | 0 | 0 | 0 | 0 | 0 | 699000 | 493000 |  |  | 1.41 | No |  |  |  | No |  |  |  | 100 | 374
94 | 1 | 86.2 | 86.2 | 0 | 13.8 | 13.8 | 0 | 0 | 0 | 0 | 0 | 0 | 0 | 0 | 0 | 0 |  | 285000 |  |  | 2.01 | No |  |  |  | No |  |  |  | 100 | 375
94 | 2 | 90.8 | 90.8 | 0 | 9.2 | 9.2 | 0 | 0 | 0 | 0 | 0 | 0 | 0 | 0 | 0 | 0 |  | 295000 |  |  | 2.05 | No |  |  |  | No |  |  |  | 100 | 376
94 | 3 | 89.9 | 89.9 | 0 | 10.1 | 10.1 | 0 | 0 | 0 | 0 | 0 | 0 | 0 | 0 | 0 | 0 |  | 413000 |  |  | 1.77 | No |  |  |  | No |  |  |  | 100 | 377
94 | 4 | 87.7 | 87.7 | 0 | 12.3 | 12.3 | 0 | 0 | 0 | 0 | 0 | 0 | 0 | 0 | 0 | 0 |  | 533000 |  |  | 1.44 | No |  |  |  | No |  |  |  | 100 | 378
94 | 5 | 85.7 | 85.7 | 0 | 14.3 | 14.3 | 0 | 0 | 0 | 0 | 0 | 0 | 0 | 0 | 0 | 0 |  | 445000 |  |  | 1.3 | No |  |  |  | No |  |  |  | 100 | 379
94 | 6 | 86.1 | 86.1 | 0 | 13.9 | 13.9 | 0 | 0 | 0 | 0 | 0 | 0 | 0 | 0 | 0 | 0 |  | 244000 |  |  | 1.51 | No |  |  |  | No |  |  |  | 100 | 380
94 | 7 | 86.2 | 86.2 | 0 | 13.8 | 13.8 | 0 | 0 | 0 | 0 | 0 | 0 | 0 | 0 | 0 | 0 |  | 171000 |  |  | 1.42 | No |  |  |  | No |  |  |  | 100 | 381
94 | 8 | 85.1 | 85.1 | 0 | 14.9 | 14.9 | 0 | 0 | 0 | 0 | 0 | 0 | 0 | 0 | 0 | 0 |  | 122000 |  |  | 1.45 | No |  |  |  | No |  |  |  | 100 | 382
94 | 9 | 85.3 | 85.3 | 0 | 14.7 | 14.7 | 0 | 0 | 0 | 0 | 0 | 0 | 0 | 0 | 0 | 0 |  | 100000 |  |  | 1.54 | No |  |  |  | No |  |  |  | 100 | 383
94 | 10 | 82.9 | 82.9 | 0 | 17.1 | 17.1 | 0 | 0 | 0 | 0 | 0 | 0 | 0 | 0 | 0 | 0 |  | 80000 |  |  | 1.64 | No |  |  |  | No |  |  |  | 100 | 384
94 | 11 | 46 | 46 | 0 | 54 | 54 | 0 | 0 | 0 | 0 | 0 | 0 | 0 | 0 | 0 | 0 |  | 36000 |  |  | 4.3 | No |  |  |  | No |  |  |  | 100 | 385
94 | 12 | 49.5 | 49.5 | 0 | 50.5 | 50.5 | 0 | 0 | 0 | 0 | 0 | 0 | 0 | 0 | 0 | 0 |  | 34000 |  |  | 5.1 | No |  |  |  | No |  |  |  | 100 | 386
94 | 13 | 46.9 | 46.9 | 0 | 53.1 | 53.1 | 0 | 0 | 0 | 0 | 0 | 0 | 0 | 0 | 0 | 0 |  | 19000 |  |  | 1.6 | No |  |  |  | No |  |  |  | 100 | 387
94 | 14 | 43.7 | 43.7 | 0 | 56.3 | 56.3 | 0 | 0 | 0 | 0 | 0 | 0 | 0 | 0 | 0 | 0 |  | 43000 |  |  | 1.7 | No |  |  |  | No |  |  |  | 100 | 388
94 | 15 | 33.7 | 33.7 | 0 | 66.3 | 66.3 | 0 | 0 | 0 | 0 | 0 | 0 | 0 | 0 | 0 | 0 |  | 34000 |  |  | 2.1 | No |  |  |  | No |  |  |  | 100 | 389
94 | 16 | 64.8 | 64.8 | 0 | 35.2 | 35.2 | 0 | 0 | 0 | 0 | 0 | 0 | 0 | 0 | 0 | 0 |  | 17800 |  |  | 2.09 | No |  |  |  | No |  |  |  | 100 | 390
94 | 17 | 70.2 | 70.2 | 0 | 29.8 | 29.8 | 0 | 0 | 0 | 0 | 0 | 0 | 0 | 0 | 0 | 0 |  | 19000 |  |  | 2.07 | No |  |  |  | No |  |  |  | 100 | 391
94 | 18 | 30.2 | 30.2 | 0 | 69.8 | 69.8 | 0 | 0 | 0 | 0 | 0 | 0 | 0 | 0 | 0 | 0 |  | 17400 |  |  | 2.16 | No |  |  |  | No |  |  |  | 100 | 392
94 | 19 | 75.2 | 75.2 | 0 | 24.8 | 24.8 | 0 | 0 | 0 | 0 | 0 | 0 | 0 | 0 | 0 | 0 |  | 16200 |  |  | 1.96 | No |  |  |  | No |  |  |  | 100 | 393
94 | 20 | 80.5 | 80.5 | 0 | 19.5 | 19.5 | 0 | 0 | 0 | 0 | 0 | 0 | 0 | 0 | 0 | 0 |  | 19100 |  |  | 2.41 | No |  |  |  | No |  |  |  | 100 | 394
94 | 21 | 19.3 | 19.3 | 0 | 80.7 | 80.7 | 0 | 0 | 0 | 0 | 0 | 0 | 0 | 0 | 0 | 0 | [5 empty] | No |  |  |  | No |  |  |  | 100 | 395
95 | 1 | 0 | 0 | 0 | 100 | 0 | 0 | 100 | 0 | 0 | 0 | 0 | 0 | 0 | 0 | 0 | [5 empty] | No |  |  |  | No |  |  |  | 100 | 396
95 | 2 | 0 | 0 | 0 | 100 | 0 | 0 | 100 | 0 | 0 | 0 | 0 | 0 | 0 | 0 | 0 | [5 empty] | Yes | Reinforcment and stiffening modifiers | PHB | 20 | No |  |  |  | 80 | 397
95 | 3 | 0 | 0 | 0 | 100 | 0 | 0 | 100 | 0 | 0 | 0 | 0 | 0 | 0 | 0 | 0 | [5 empty] | Yes | Reinforcment and stiffening modifiers | PHB | 50 | No |  |  |  | 50 | 398
96 | 1 | 0 | 0 | 0 | 100 | 0 | 0 | 100 | 0 | 0 | 0 | 0 | 0 | 0 | 0 | 0 | 450000 | 216000 |  |  | 2 | No |  |  |  | No |  |  |  | 100 | 400
96 | 2 | 0 | 0 | 0 | 100 | 0 | 0 | 100 | 0 | 0 | 0 | 0 | 0 | 0 | 0 | 0 | 450000 | 216000 |  |  | 2 | Yes | Reinforcment and stiffening modifiers | BC | 5 | No |  |  |  | 95 | 401
96 | 3 | 0 | 0 | 0 | 100 | 0 | 0 | 100 | 0 | 0 | 0 | 0 | 0 | 0 | 0 | 0 | 450000 | 216000 |  |  | 2 | Yes | Reinforcment and stiffening modifiers | BC | 15 | No |  |  |  | 85 | 402
96 | 4 | 0 | 0 | 0 | 100 | 0 | 0 | 100 | 0 | 0 | 0 | 0 | 0 | 0 | 0 | 0 | 450000 | 216000 |  |  | 2 | Yes | Reinforcment and stiffening modifiers | BC | 25 | No |  |  |  | 75 | 403
97 | 1 | 0 | 0 | 0 | 100 | 4.2 | 0 | 17 | 0 | 60.8 | 0 | 5.7 | 0 | 0 | 12.3 | 0 | 55480 |  |  |  | 1.34 | No |  |  |  | No |  |  |  | 100 | 404
97 | 2 | 0 | 0 | 0 | 100 | 0.1 | 0 | 9.3 | 0 | 66.6 | 0 | 7.7 | 0 | 0 | 16.3 | 0 | 63200 |  |  |  | 1.38 | No |  |  |  | No |  |  |  | 100 | 405
98 | 1 | 0 | 0 | 0 | 100 | 5 | 0 | 30 | 0 | 29 | 0 | 18 | 0 | 11 | 7 | 0 | 105792 | 45354 |  |  | 2.33 | No |  |  |  | No |  |  |  | 100 | 406
99 | 1 | 82.1 | 82.1 | 0 | 17.9 | 2.1 | 0 | 2.7 | 0 | 9.7 | 0 | 3.5 | 0 | 0 | 3.7 | 0 | 806000 | 448000 |  |  | 1.8 | No |  |  |  | No |  |  |  | 100 | 407
99 | 2 | 89.5 | 89.5 | 0 | 10.5 | 1.8 | 0 | 3.3 | 0 | 4.4 | 0 | 1.1 | 0 | 0 | 0 | 0 | 490000 | 118000 |  |  | 4.1 | No |  |  |  | No |  |  |  | 100 | 408
100 | 1 | 0 | 0 | 0 | 104 | 5 | 0 | 20 | 0 | 49 | 0 | 16 | 0 | 3 | 11 | 0 | 415000 | 147000 |  |  | 2.8 | No |  |  |  | No |  |  |  | 100 | 409
100 | 2 | 0 | 0 | 0 | 104 | 5 | 0 | 20 | 0 | 49 | 0 | 16 | 0 | 3 | 11 | 0 | 356000 | 73000 |  |  | 4.9 | No |  |  |  | No |  |  |  | 100 | 410
100 | 3 | 0 | 0 | 0 | 104 | 5 | 0 | 20 | 0 | 49 | 0 | 16 | 0 | 3 | 11 | 0 | 157000 | 44000 |  |  | 3.6 | No |  |  |  | No |  |  |  | 100 | 411
100 | 4 | 0 | 0 | 0 | 104 | 5 | 0 | 20 | 0 | 49 | 0 | 16 | 0 | 3 | 11 | 0 | 120000 | 43000 |  |  | 2.8 | Yes | Plasticizers and flexibility enhancers | linseed oil | 10 | No |  |  |  | 90 | 412
100 | 5 | 0 | 0 | 0 | 104 | 5 | 0 | 20 | 0 | 49 | 0 | 16 | 0 | 3 | 11 | 0 | 95000 | 36000 |  |  | 2.6 | Yes | Plasticizers and flexibility enhancers | linseed oil | 10 | No |  |  |  | 90 | 413
100 | 6 | 0 | 0 | 0 | 104 | 5 | 0 | 20 | 0 | 49 | 0 | 16 | 0 | 3 | 11 | 0 | 84000 | 31000 |  |  | 2.7 | Yes | Plasticizers and flexibility enhancers | linseed oil | 10 | No |  |  |  | 90 | 414
101 | 1 | 0 | 0 | 0 | 100 | 3 | 0 | 34 | 0 | 32 | 0 | 10 | 0 | 0 | 21 | 0 | 56000 | 31000 |  |  | 1.8 | No |  |  |  | No |  |  |  | 100 | 415
101 | 2 | 0 | 0 | 0 | 100 | 4 | 0 | 55 | 0 | 27 | 0 | 8 | 0 | 0 | 6 | 0 | 57000 | 26000 |  |  | 2.2 | No |  |  |  | No |  |  |  | 100 | 416
101 | 3 | 0 | 0 | 0 | 100 | 3 | 0 | 43 | 0 | 36 | 0 | 10 | 0 | 0 | 8 | 0 | 122000 | 63000 |  |  | 1.9 | No |  |  |  | No |  |  |  | 100 | 417
101 | 4 | 0 | 0 | 0 | 100 | 4 | 0 | 28 | 0 | 43 | 0 | 14 | 0 | 0 | 11 | 0 | 114000 | 56000 |  |  | 2 | No |  |  |  | No |  |  |  | 100 | 418
102 | 1 | 0 | 0 | 0 | 100 | 0 | 0 | 16 | 0 | 64 | 0 | 15 | 0 | 0 | 4 | 1 | 86990 | 23110 |  |  | 3.76 | No |  |  |  | No |  |  |  | 100 | 419
103 | 1 | 0 | 0 | 0 | 100 | 4.26 | 0 | 39.42 | 0 | 29.7 | 0 | 9.21 | 0 | 0 | 17.41 | 0 | 50700 | 22800 |  |  | 2.2 | No |  |  |  | No |  |  |  | 100 | 420
103 | 2 | 0 | 0 | 0 | 100 | 5.03 | 0 | 41.81 | 0 | 33.62 | 0 | 11.53 | 0 | 0.55 | 7.46 | 0 | 75700 | 18400 |  |  | 4.1 | No |  |  |  | No |  |  |  | 100 | 421
103 | 3 | 0 | 0 | 0 | 100 | 4.51 | 0 | 46.29 | 0 | 32.59 | 0 | 13.42 | 0 | 1.6 | 1.59 | 0 | 60000 | 32700 |  |  | 1.8 | No |  |  |  | No |  |  |  | 100 | 422
103 | 4 | 0 | 0 | 0 | 100 | 4.86 | 0 | 47.21 | 0 | 32.36 | 0 | 12.59 | 0 | 1.74 | 1.24 | 0 | 42000 | 18200 |  |  | 2.3 | No |  |  |  | No |  |  |  | 100 | 423
104 | 1 | 0 | 0 | 0 | 100 | 4.8 | 0 | 42.3 | 0 | 30 | 0 | 9.12 | 0 | 0 | 13.47 | 0.31 | 60900 | 30600 |  |  | 2 | No |  |  |  | No |  |  |  | 100 | 424
104 | 2 | 0 | 0 | 0 | 100 | 5.3 | 0 | 44.6 | 0 | 31.5 | 0 | 9.5 | 0 | 0 | 8.9 | 0.2 | 71400 | 29300 |  |  | 2.4 | No |  |  |  | No |  |  |  | 100 | 425
104 | 3 | 0 | 0 | 0 | 100 | 5.2 | 0 | 44.7 | 0 | 31.7 | 0 | 9.63 | 0 | 0 | 8.7 | 0.07 | 16200 | 3500 |  |  | 4.7 | No |  |  |  | No |  |  |  | 100 | 426
104 | 4 | 0 | 0 | 0 | 100 | 4.9 | 0 | 39.6 | 0 | 31.9 | 0 | 10.93 | 0 | 0 | 12.52 | 0.15 | 9000 | 2200 |  |  | 4 | No |  |  |  | No |  |  |  | 100 | 427
105 | 1 | 0 | 0 | 0 | 100 | 83.1 | 0 | 12 | 0 | 4.9 | 0 | 0 | 0 | 0 | 0 | 0 | 330000 | 182000 |  |  | 1.8 | No |  |  |  | No |  |  |  | 100 | 428
105 | 2 | 2.5 | 0 | 2.5 | 97.5 | 0 | 97.5 | 0 | 0 | 0 | 0 | 0 | 0 | 0 | 0 | 0 | 308000 | 160000 |  |  | 1.9 | No |  |  |  | No |  |  |  | 100 | 429
105 | 3 | 0 | 0 | 0 | 100 | 12.2 | 0 | 87.8 | 0 | 0 | 0 | 0 | 0 | 0 | 0 | 0 | 178000 | 99000 |  |  | 1.8 | No |  |  |  | No |  |  |  | 100 | 430
105 | 4 | 2.3 | 0 | 2.3 | 97.7 | 0 | 40.6 | 1.4 | 55.7 | 0 | 0 | 0 | 0 | 0 | 0 | 0 | 240000 | 131000 |  |  | 1.8 | No |  |  |  | No |  |  |  | 100 | 431
105 | 5 | 0 | 0 | 0 | 100 | 11.1 | 1.1 | 65.8 | 1.2 | 20.8 | 0 | 0 | 0 | 0 | 0 | 0 | 225000 | 113000 |  |  | 2 | No |  |  |  | No |  |  |  | 100 | 432
105 | 6 | 0 | 0 | 0 | 100 | 7.2 | 0 | 41.5 | 0 | 0 | 0 | 0 | 0 | 0 | 51.3 | 0 | 242000 | 101000 |  |  | 2.4 | No |  |  |  | No |  |  |  | 100 | 433
105 | 7 | 0 | 0 | 0 | 100.1 | 8.1 | 0 | 28.8 | 1.6 | 6.6 | 0 | 0 | 0 | 0 | 55 | 0 | 260000 | 117000 |  |  | 2.2 | No |  |  |  | No |  |  |  | 100 | 434
106 | 1 | 0 | 0 | 0 | 100 | 4.3 | 0 | 20 | 0 | 64.7 | 0 | 4.6 | 0 | 0 | 6.4 | 0 | 72000 | 33000 |  |  | 2.2 | No |  |  |  | No |  |  |  | 100 | 435
106 | 2 | 27.3 | 0 | 27.3 | 72.7 | 1.1 | 0.6 | 12.2 | 1.3 | 45.8 | 2.1 | 3.3 | 0 | 1 | 5.3 | 0 | 105000 | 36000 |  |  | 2.9 | No |  |  |  | No |  |  |  | 100 | 436
106 | 3 | 0 | 0 | 0 | 99.9 | 84.5 | 0 | 9.7 | 0 | 4 | 0 | 0.5 | 0 | 0 | 1.2 | 0 | 49000 | 22000 |  |  | 2.3 | No |  |  |  | No |  |  |  | 100 | 437
106 | 4 | 0 | 0 | 0 | 99.9 | 10.3 | 0 | 85.4 | 0 | 4 | 0 | 0.2 | 0 | 0 | 0 | 0 | 115000 | 54000 |  |  | 2.2 | No |  |  |  | No |  |  |  | 100 | 438
106 | 5 | 1.9 | 0 | 1.9 | 98.1 | 0 | 28.9 | 0 | 69.2 | 0 | 0 | 0 | 0 | 0 | 0 | 0 | 55000 | 26000 |  |  | 2.3 | No |  |  |  | No |  |  |  | 100 | 439
106 | 6 | 0 | 0 | 0 | 100 | 9 | 0 | 46.9 | 0 | 42.7 | 0 | 1 | 0 | 0 | 0.4 | 0 | 49000 | 21000 |  |  | 2.4 | No |  |  |  | No |  |  |  | 100 | 440
106 | 7 | 0 | 0 | 0 | 100 | 7.4 | 0 | 41.3 | 0 | 27 | 0 | 7.1 | 0 | 0.1 | 17.1 | 0 | 46000 | 21000 |  |  | 2.2 | No |  |  |  | No |  |  |  | 100 | 441
106 | 8 | 0 | 0 | 0 | 100 | 8 | 0 | 8 | 0 | 20 | 0 | 5.5 | 0 | 3.1 | 55.4 | 0 | 46000 | 17000 |  |  | 2.7 | No |  |  |  | No |  |  |  | 100 | 442
107 | 1 | 2 | 2 | 0 | 100 | 10 | 0 | 29 | 0 | 32 | 0 | 13 | 0 | 2 | 13 | 1 |  | 73000 |  |  | 2 | No |  |  |  | No |  |  |  | 100 | 443
107 | 2 | 0 | 0 | 0 | 101 | 7 | 0 | 31 | 0 | 41 | 0 | 11 | 0 | 3 | 8 | 0 |  | 82000 |  |  | 1.73 | No |  |  |  | No |  |  |  | 100 | 444
107 | 3 | 0 | 0 | 0 | 100 | 7 | 0 | 26 | 0 | 34 | 0 | 14 | 0 | 4 | 15 | 0 |  | 84000 |  |  | 1.66 | No |  |  |  | No |  |  |  | 100 | 445
107 | 4 | 0 | 0 | 0 | 100 | 9 | 0 | 31 | 0 | 35 | 0 | 15 | 0 | 4 | 5 | 1 |  | 82000 |  |  | 1.65 | No |  |  |  | No |  |  |  | 100 | 446
107 | 5 | 1 | 1 | 0 | 100 | 8 | 0 | 29 | 0 | 33 | 0 | 14 | 0 | 3 | 12 | 1 |  | 72000 |  |  | 1.65 | No |  |  |  | No |  |  |  | 100 | 447
107 | 6 | 1 | 1 | 0 | 100 | 9 | 0 | 31 | 0 | 32 | 0 | 12 | 0 | 2 | 14 | 0 |  | 65000 |  |  | 1.72 | No |  |  |  | No |  |  |  | 100 | 448
107 | 7 | 0 | 0 | 0 | 100 | 8 | 0 | 37 | 0 | 35 | 0 | 17 | 0 | 3 | 0 | 0 |  | 101000 |  |  | 1.63 | No |  |  |  | No |  |  |  | 100 | 449
107 | 8 | 0 | 0 | 0 | 101 | 8 | 0 | 29 | 0 | 30 | 0 | 5 | 0 | 2 | 27 | 0 |  | 70000 |  |  | 1.81 | No |  |  |  | No |  |  |  | 100 | 450
108 | 1 | 0 | 0 | 0 | 99.9 | 0.4 | 0 | 33.7 | 0 | 24.3 | 0 | 4.9 | 0 | 0.4 | 36.2 | 0.1 | 126000 | 60000 |  |  | 2.1 | No |  |  |  | No |  |  |  | 100 | 451
108 | 2 | 0 | 0 | 0 | 99.9 | 4.1 | 0 | 51 | 0.6 | 28.4 | 0 | 6.4 | 0 | 0.9 | 8.5 | 0.1 | [5 empty] | No |  |  |  | No |  |  |  | 100 | 452
109 | 1 | 0 | 0 | 0 | 100 | 10 | 0 | 90 | 0 | 0 | 0 | 0 | 0 | 0 | 0 | 0 | 194000 | 126000 |  |  |  | No |  |  |  | No |  |  |  | 100 | 453
109 | 2 | 0 | 0 | 0 | 100 | 13 | 0 | 83 | 0 | 0 | 0 | 0 | 0 | 0 | 4 | 0 | 223000 | 123000 |  |  |  | No |  |  |  | No |  |  |  | 100 | 454
109 | 3 | 0 | 0 | 0 | 99 | 9 | 0 | 75 | 0 | 0 | 0 | 0 | 0 | 0 | 15 | 1 | 255000 | 109000 |  |  |  | No |  |  |  | No |  |  |  | 100 | 455
110 | 1 | 0 | 0 | 0 | 98 | 7 | 0 | 91 | 0 | 0 | 0 | 0 | 0 | 0 | 0 | 2 | 137000 | 73000 |  |  | 1.88 | No |  |  |  | No |  |  |  | 100 | 456
111 | 1 | 0 | 0 | 0 | 100 | 3 | 0 | 13 | 0 | 42 | 0 | 5 | 0 | 0 | 37 | 0 | 341000 | 92000 |  |  | 3.71 | No |  |  |  | No |  |  |  | 100 | 457
111 | 2 | 0 | 0 | 0 | 100 | 3 | 0 | 38 | 0 | 42 | 0 | 11 | 0 | 0 | 6 | 0 | 144000 | 52000 |  |  | 2.77 | No |  |  |  | No |  |  |  | 100 | 458
111 | 3 | 93 | 93 | 0 | 7 | 0 | 0 | 2 | 0 | 2 | 0 | 1 | 0 | 0 | 2 | 0 | 2680000 | 1514000 |  |  | 1.77 | No |  |  |  | No |  |  |  | 100 | 459
111 | 4 | 0 | 0 | 0 | 100 | 1 | 0 | 34 | 0 | 30 | 0 | 12 | 0 | 0 | 23 | 0 | 124000 | 43000 |  |  | 2.88 | No |  |  |  | No |  |  |  | 100 | 460
112 | 1 | 0 | 0 | 0 | 100 | 7.2 | 0 | 40.6 | 0 | 5.5 | 0 | 0 | 0 | 0 | 46.7 |  | 139000 |  |  |  | 1.97 | No |  |  |  | No |  |  |  | 100 | 461
113 | 1 | 0 | 0 | 0 | 100 | 3.3 | 0 | 32.2 | 0 | 64.5 | 0 | 0 | 0 | 0 | 0 | 0 | [5 empty] | No |  |  |  | No |  |  |  | 100 | 462
114 | 1 | 0 | 0 | 0 | 100 | 3.3 | 0 | 32.2 | 0 | 64.5 | 0 | 0 | 0 | 0 | 0 | 0 | [5 empty] | No |  |  |  | No |  |  |  | 100 | 463

## Thermal_properties
Study_id | Instance | Tg1 | Tg2 | Tc1 | Tc2 | Tmc | Tm1 | Tm2 | Td5 | Tdeg | Temperature_units | DΗm1 | DΗm2 | DHc1 | DHc2 | Enthaply_units | Crystallinity_percentage
1 | 1 | [5 empty] | 176 |  |  |  | celsius | [5 empty] | 52
2 | 1 | -1 |  | 59 |  |  | 155 | 167 |  |  | celsius | 47 |  |  |  | J/g
2 | 2 | -3 |  | 58 |  |  | 141 | 157 |  |  | celsius | 41 |  |  |  | J/g
3 | 1 | 4.6 |  |  |  |  | 161 |  |  |  | celsius | 34.5 |  |  |  | J/g
4 | 1 | [5 empty] | 52 |  |  |  | celsius | 23.43 |  |  |  | J/g | 16
5 | 1 | -3 |  | 63.4 |  |  | 163.7 |  | 239 |  | celsius | 37.1 |  | 35.6 |  | J/g
5 | 2 | -3.3 |  | 56.5 |  |  | 163.8 |  | 239 |  | celsius | 36.1 |  | 33.2 |  | J/g
5 | 3 | -2.9 |  | 64.3 |  |  | 163.9 |  | 239 |  | celsius | 31.7 |  | 29.7 |  | J/g
6 | 1 | [5 empty] | 161 |  |  |  | celsius | [5 empty] | 45
6 | 2 | [5 empty] | 157 |  |  |  | celsius | [5 empty] | 44
6 | 3 | [5 empty] | 159 |  |  |  | celsius | [5 empty] | 43
6 | 4 | [5 empty] | 157 |  |  |  | celsius | [5 empty] | 42
6 | 5 | [5 empty] | 172 |  |  |  | celsius | [5 empty] | 52
7 | 1 | 3.99 |  |  |  | 54.61 | 172.84 |  | 230 |  | celsius | 63.85 |  | 25.67 |  | J/g | 43.73
8 | 1 | -12 |  |  |  |  | 53 |  | 296 |  | celsius
9 | 1 | -49.9 |  |  |  |  | 45 |  | 235 | 288 | celsius | [5 empty] | 27
10 | 1 | -39.7 |  |  |  |  | 56 |  | 234 |  | celsius | 22 |  |  |  | J/g | 24
11 | 1 | -1.34 |  |  |  |  | 155.91 |  |  |  | celsius
11 | 2 | -2.07 |  |  |  |  | 154.71 |  |  |  | celsius
11 | 3 | -0.44 |  |  |  |  | 156.38 |  |  |  | celsius
11 | 4 | -1.47 |  |  |  |  | 155.84 |  |  |  | celsius
11 | 5 | -1.14 |  |  |  |  | 156.03 |  |  |  | celsius
11 | 6 | -3.49 |  |  |  |  | 149.56 |  |  |  | celsius
12 | 1 | [5 empty] | 52.43 |  | 278 |  | celsius | 4.51 |  |  |  | J/g | 3
12 | 2 | [5 empty] | 50.04 |  | 280.27 |  | celsius | 2.47 |  |  |  | J/g | 2
12 | 3 | [5 empty] | 48.89 |  | 280.19 |  | celsius | 6.46 |  |  |  | J/g | 5
12 | 4 | [9 empty] | celsius |  |  |  |  | J/g
12 | 5 | [5 empty] | 54.66 |  | 280.2 |  | celsius | 8.13 |  |  |  | J/g | 6
12 | 6 | [5 empty] | 43.47 |  | 278.78 |  | celsius | 0.03 |  |  |  | J/g | 0.02
12 | 7 | [5 empty] | 49.3 |  | 278.78 |  | celsius | 3.66 |  |  |  | J/g | 3
12 | 8 | [5 empty] | 164.3 |  | 280.3 |  | celsius | 13.95 |  |  |  | J/g | 10
12 | 9 | [5 empty] | 165.4 |  | 282.1 |  | celsius | 48.1 |  |  |  | J/g | 30
12 | 10 | [5 empty] | 165.8 |  | 280.8 |  | celsius | 52.4 |  |  |  | J/g | 40
12 | 11 | [5 empty] | 106.2 |  | 279.9 |  | celsius | 34.9 |  |  |  | J/g | 30
13 | 1 | -36 |  |  |  |  | 55 |  |  |  | celsius | 24 |  |  |  | J/g
14 | 1 | -33.7 |  |  |  |  | 54.9 |  |  |  | celsius | 11.2 |  |  |  | J/g | 7.9
14 | 2 | -32.9 |  |  |  |  | 55.2 |  |  |  | celsius | 10.4 |  |  |  | J/g | 7.4
14 | 3 | -33.1 |  |  |  |  | 55.7 |  |  |  | celsius | 9.7 |  |  |  | J/g | 6.9
15 | 1 | -33.1 |  |  |  |  | 58.1 |  |  |  | celsius | 14.5 |  |  |  | J/g
16 | 1 | -35.1 |  |  |  |  | 53.05 |  | 242.7 |  | celsius | 15.01 |  |  |  | J/g
17 | 1 | -46.9 |  |  |  |  | 48.6 |  |  |  | celsius | 18 |  |  |  | J/g | 12.3
17 | 2 | -43.5 |  |  |  |  | 53.6 |  |  |  | celsius | 15.2 |  |  |  | J/g | 10.4
18 | 1 | -32 |  |  |  |  | 55 |  |  |  | celsius | 31 |  |  |  |  | 38
18 | 2 | -31 |  |  |  |  | 55 |  |  |  | celsius | 34 |  |  |  |  | 34
19 | 1
20 | 1 | -35.8 |  |  |  |  | 54.7 |  | 261 |  | celsius | 23.8 |  |  |  | J/g | 31
21 | 1 | -1 |  |  |  |  | 43 |  |  |  | celsius | 100.9 |  |  |  | J/g
21 | 2
21 | 3
21 | 4
22 | 1 | -37.21 |  |  |  |  | 72.2 |  |  |  | celsius | 11 |  |  |  | J/g
22 | 2 | -32.49 |  |  |  |  | 77.62 |  |  |  | celsius | 40.85 |  |  |  | J/g
23 | 1 | -28.19 | [6 empty] | 211.65 |  | celsius
23 | 2 | -32.13 | [6 empty] | 240.3 |  | celsius
23 | 3 | -38.38 |  |  |  |  | 66.06 |  | 256.22 |  | celsius | 30.23 |  |  |  | J/g
23 | 4 | -1.58 |  |  |  |  | 98.62 |  | 237.56 |  | celsius | 18.83 |  |  |  | J/g
24 | 1 | -33 |  |  |  |  | 61 |  |  |  | celsius
24 | 2 | -33 |  |  |  |  | 61 |  |  |  | celsius
24 | 3 | -33 |  |  |  |  | 61 |  |  |  | celsius
24 | 4 | -32 |  |  |  |  | 60 |  |  |  | celsius
25 | 1 | -16 |  |  |  |  | 36 |  |  |  | celsius | [5 empty] | 6
26 | 1 | -40.1 |  |  |  |  | 50.8 |  |  |  | celsius | 15.9 |  |  |  | J/g
26 | 2 | -40.5 |  |  |  |  | 44.4 |  |  |  | celsius | 7.015 |  |  |  | J/g
27 | 1 | -46 |  |  |  |  | 54.9 |  | 283.94 |  | celsius | 0.366 |  |  |  | J/g
27 | 2 | -48.4 |  |  |  |  | 55.7 |  | 280.85 |  | celsius | 0.407 |  |  |  | J/g
27 | 3 | -46.3 |  |  |  |  | 55 |  | 281.21 |  | celsius | 0.283 |  |  |  | J/g
28 | 1 | -47 |  |  |  |  | 43 |  |  |  | celsius | [5 empty] | 37
29 | 1 | 2 |  |  |  |  | 110 |  | 300 |  | celsius | [5 empty] | 25
29 | 2 | [7 empty] | 297 |  | celsius
29 | 3 | [7 empty] | 314 |  | celsius
29 | 4 | [7 empty] | 331 |  | celsius
29 | 5 | [7 empty] | 339 |  | celsius
30 | 1 | -34 |  |  |  |  | 58 |  |  |  | celsius
30 | 2 | -40 |  | 25 |  |  | 59 |  |  |  | celsius
31 | 1 | -33.1 |  |  |  |  | 58.1 |  |  |  | celsius | 14.5 |  |  |  | J/g
32 | 1 | 7 |  |  |  |  | 175 |  |  |  | celsius
32 | 2 | 4 |  |  |  |  | 149 | 165 |  |  | celsius
32 | 3 | -1 |  |  |  |  | 146 | 163 |  |  | celsius
33 | 1 | 15.3 |  |  |  | 86.8 | 112.8 |  |  |  | celsius | 41.2 |  | 38.6 |  | J/g
34 | 1 | -39 |  |  |  |  | 52 |  |  |  | celsius | 22 |  |  |  | J/g | 30
35 | 1 | -41.4 |  |  |  |  | 55.3 |  |  |  | celsius
35 | 2 |  |  | 5.7 | 36.2 | 45 | 40.9 | 69.6 |  |  | celsius | 19.1 | 26.14 |  |  | J/g | 26.4
35 | 3 | -45.1 |  |  |  |  | 40.6 |  |  |  | celsius | 5.6 |  |  |  | J/g | 2.1
35 | 4 | -42.9 |  |  |  | 14.9 | 45.1 |  |  |  | celsius | 3.1 |  |  |  | J/g | 3.4
35 | 5 | -46.7 |  |  |  | 7.9 | 52.2 |  |  |  | celsius | 17.8 |  |  |  | J/g | 2.7
35 | 6 | -47 |  | -21.2 | 17.9 | 37.5 | 27.5 | 65.6 |  |  | celsius | 8.1 | 20.1 |  |  | J/g | 14.2
35 | 7 |  |  | 15 |  | 34 | 19 | 61 |  |  | celsius | 3 | 17 |  |  | J/g | 12
35 | 8 | -44 |  | 22 |  |  | 16 | 62 |  |  | celsius | 2 | 18 |  |  | J/g | 14
35 | 9 | -45 |  | 23 |  |  | 15 | 62 |  |  | celsius | 20 |  |  |  | J/g | 16
35 | 10 | -42 |  | 25 |  | 28 | 28 | 64 |  |  | celsius | 19 |  |  |  | J/g | 10
35 | 11 | -46 |  | 19 |  | -11 | 25 | 59 |  |  | celsius | 10 | 14 |  |  | J/g | 14
35 | 12 | -45 |  | -21 |  | -10 | 28 | 61 |  |  | celsius | 9 | 1 |  |  | J/g | 1.2
35 | 13 | -44 |  | -23 |  | -11 | 24 |  |  |  | celsius | 13 |  |  |  | J/g | 5
36 | 1 | -37.5 |  |  |  | 53 |  |  | 215 |  | celsius | 25.6 |  |  |  | J/g
36 | 2 | -37.5 |  |  |  | 53 |  |  | 247 |  | celsius | 25.4 |  |  |  | J/g
36 | 3 | -37.5 |  |  |  | 53 |  |  | 250 |  | celsius | 26.2 |  |  |  | J/g
38 | 1 | [5 empty] | 150 |  |  |  | celsius | 32 |  |  |  | J/g
39 | 1 | -37.09 |  |  |  |  | 47.98 |  | 265.74 |  | celsius | 8.81 |  |  |  | J/g
39 | 2 | -37.71 |  |  |  |  | 48.01 |  | 267.7 |  | celsius | 9.95 |  |  |  | J/g
39 | 3 | -38.27 |  |  |  |  | 47.87 |  | 274.9 |  | celsius | 6.27 |  |  |  | J/g
39 | 4 | -38.38 |  |  |  |  | 47.66 |  | 271.72 |  | celsius | 8.71 |  |  |  | J/g
39 | 5 | -38.03 |  |  |  |  | 49.74 |  | 270.18 |  | celsius | 12.91 |  |  |  | J/g
39 | 6 | -44.39 |  |  |  |  | 53.86 |  | 272.63 |  | celsius | 16.92 |  |  |  | J/g
39 | 7 | -45.9 |  |  |  |  | 55.65 |  | 268.21 |  | celsius | 21.14 |  |  |  | J/g
39 | 8 | -46.69 |  |  |  |  | 59.32 |  | 266.6 |  | celsius | 30.1 |  |  |  | J/g
39 | 9 | -45.41 |  |  |  |  | 60.2 |  | 273.61 |  | celsius | 33.37 |  |  |  | J/g
39 | 10 | -46.26 |  |  |  |  | 61.5 |  | 274.18 |  | celsius | 33.8 |  |  |  | J/g
39 | 11 | -45.47 |  |  |  |  | 52.23 |  | 277.49 |  | celsius | 15.1 |  |  |  | J/g
39 | 12 | -45.85 |  |  |  |  | 55.74 |  | 275.38 |  | celsius | 26.71 |  |  |  | J/g
39 | 13 | -42.42 |  |  |  |  | 47.93 | 66.56 | 276.83 |  | celsius | 33.29 |  |  |  | J/g
39 | 14 | -42.76 |  |  |  |  | 49.31 | 67.36 | 266.7 |  | celsius | 39.92 |  |  |  | J/g
39 | 15 | -42.44 |  |  |  |  | 50.67 | 68.89 | 261 |  | celsius | 42.83 |  |  |  | J/g
40 | 1 | -2.3 |  |  |  | 50.3 | 150.8 |  |  |  | celsius | 72.9 |  | 21.7 |  | J/g | 49.9
40 | 2 | -2.9 |  | 50.2 |  | 58.8 | 142 |  |  |  | celsius | 70.8 |  | 47.1 |  | J/g | 48.5
40 | 3 | -2.4 |  | 41 |  | 68.2 | 138.9 |  |  |  | celsius | 69.5 |  | 43.3 |  | J/g | 47.6
40 | 4 | -2.1 |  |  |  | 74.5 | 133.5 |  |  |  | celsius | 66.3 |  | 27.2 |  | J/g | 45.4
40 | 5 | -2.2 |  |  |  | 76.7 | 131.1 |  |  |  | celsius | 67.5 |  | 20.2 |  | J/g | 46.2
40 | 6 | -3.4 |  |  |  | 77 | 116.4 |  |  |  | celsius | 65.9 |  | 12.2 |  | J/g | 45.1
40 | 7 | -4.7 |  |  |  | 79.9 | 113.5 |  |  |  | celsius | 55.8 |  | 1.2 |  | J/g | 38.2
41 | 1 | [5 empty] | 52.6 |  |  |  | celsius | 7.9 |  |  |  | J/g | 6.1
41 | 2 | [5 empty] | 53.3 |  |  |  | celsius | 13 |  |  |  | J/g | 10
42 | 1 | -38 |  | 20 |  |  | 50 | 82 |  |  | celsius | 7.7 |  | 8.3 |  | J/g
42 | 2 | -37 |  | 12 |  |  | 50 | 82 |  |  | celsius | 7.4 |  | 7.1 |  | J/g
43 | 1 | -1.3 |  |  |  | 19.1 | 157 | 169 |  |  | celsius | 58.3 |  | 0.013 |  | J/g | 53.4
43 | 8 | -44.7 | [8 empty] | celsius
44 | 1 | 1.9 |  |  |  |  | 166 |  |  |  | celsius | 61.8 |  |  |  | J/g | 42
45 | 4
45 | 5
45 | 6
45 | 7
45 | 8
46 | 1 | -32.9 |  |  |  | 43.7 |  |  |  |  | celsius | [5 empty] | 37.5
47 | 1 | -42.1 | [8 empty] | celsius
47 | 2 | -39.8 |  | 23.1 |  |  | 57.7 |  |  |  | celsius
47 | 3 | -61.6 | [8 empty] | celsius
47 | 4 |  |  | 41.3 |  |  | 71.9 |  |  |  | celsius
48 | 1 | -42.6 |  | -8.4 |  |  |  | 57.1 |  |  | celsius | [5 empty] | 43.9
48 | 2 | -42.7 |  | -1.2 |  |  | 39.8 | 64.1 |  |  | celsius | [5 empty] | 45.2
48 | 3 | -42.6 |  | -5.3 |  |  | 38.8 | 62.8 |  |  | celsius | [5 empty] | 44.7
48 | 4 | -43.2 |  | -11 | 28.6 |  | 38.7 | 63.3 |  |  | celsius | [5 empty] | 42.2
48 | 5 | -43.7 |  | -12.2 | 26.5 |  | 36.6 | 61.1 |  |  | celsius | [5 empty] | 44.1
48 | 6 | -42.5 |  | -12.1 | 26.5 |  | 35.7 | 60.1 |  |  | celsius | [5 empty] | 43.6
48 | 7 | -41.9 |  | -17.7 | 20.9 |  | 35.7 | 57.1 |  |  | celsius | [5 empty] | 43.2
48 | 8 | -40.1 |  | -23 | 10.3 |  |  | 52.8 |  |  | celsius | [5 empty] | 37
48 | 9 | -41 |  | 7.8 |  |  | 37 | 64.6 |  |  | celsius | [5 empty] | 45
48 | 10 | -38.8 |  | 13.6 | 41.9 |  | 37.8 | 76.1 |  |  | celsius | [5 empty] | 48.3
48 | 11 | -42.5 |  | -3.5 | 32.8 |  | 37.5 | 68 |  |  | celsius | [5 empty] | 46.5
48 | 12 | -41.9 |  |  | 32.4 |  | 36.9 | 67 |  |  | celsius | [5 empty] | 46.3
48 | 13 | -40.9 |  |  | 28 |  | 35.3 | 62.1 |  |  | celsius | [5 empty] | 44.1
48 | 14 | -42.8 |  |  | 21.3 |  |  | 59.6 |  |  | celsius | [5 empty] | 42.6
48 | 15 | -40.5 |  | 8.3 |  |  | 39.1 | 69.6 |  |  | celsius | [5 empty] | 46.5
48 | 16 | -43.7 |  | 13.4 |  |  | 40.2 | 73.9 |  |  | celsius | [5 empty] | 50
48 | 17 | -42.2 |  | 5.3 | 37.1 |  | 37.3 | 67.1 |  |  | celsius | [5 empty] | 43.7
48 | 18 | -41.1 |  | -6.6 | 27 |  | 36.5 | 64.2 |  |  | celsius
48 | 19 | -42.5 |  |  | 27.5 |  |  | 63.1 |  |  | celsius
49 | 1 | -48 | 4 |  |  |  | 52 | 174 | 285 | 297 | celsius
50 | 1 | -1.58 |  |  |  |  | 95.69 |  | 241.62 |  | celsius | 20.83 |  |  |  | J/g
50 | 2 | -32.13 | [6 empty] | 240.3 |  | celsius
50 | 3 | -38.38 |  |  |  |  | 66.06 |  | 256.22 |  | celsius | 30.23 |  |  |  | J/g
51 | 1 | -1 |  |  |  |  | 151 |  |  |  | celsius | 42 |  |  |  | J/g
51 | 2 | -44 |  |  |  |  | 53 |  |  |  | celsius | 18 |  |  |  | J/g
51 | 3 | -43 |  |  |  |  | 65 |  |  |  | celsius | 28 |  |  |  | J/g
51 | 4 | -40 |  |  |  |  | 58.1 |  |  |  | celsius | 25.6 |  |  |  | J/g
51 | 5 | -42 |  |  |  |  | 59.5 |  |  |  | celsius | 26.6 |  |  |  | J/g
51 | 6 | -40 |  |  |  |  | 65.9 |  |  |  | celsius | 30.4 |  |  |  | J/g
51 | 7 | -40 |  |  |  |  | 66.8 |  |  |  | celsius | 25.1 |  |  |  | J/g
52 | 1 | -39 |  | -9 |  |  | 19 | 57 |  |  | celsius | 7.7 |  | 8.3 |  | J/g | 5.3
52 | 2 |  |  | 5.5 | 40 |  | 45 | 72 |  |  | celsius | 43.9 |  | 45.5 |  | J/g | 30.1
53 | 1 | -37.8 |  |  |  |  | 61 |  |  |  | celsius |  |  |  |  | J/g
53 | 2 | -42 |  |  |  |  | 69.4 |  |  |  | celsius | 17.61 |  |  |  | J/g
53 | 3 | -43 |  |  |  |  | 74.9 |  |  |  | celsius | 40.37 |  |  |  | J/g
54 | 1 | -28.2 | [8 empty] | celsius
54 | 3 | -16.14 | 2.7 | 69.1 |  |  | 172.1 |  |  |  | celsius
54 | 4 | -18.1 |  |  |  |  | 55.4 |  |  |  | celsius
55 | 1 |  |  | 41.81 |  |  | 93.19 |  | 350 |  | celsius
55 | 2 |  |  | 49.42 |  |  | 93.19 |  | 354 |  | celsius
55 | 3 |  |  | 50.62 |  |  | 93.58 |  | 353 |  | celsius
55 | 4 |  |  | 54 |  |  | 93.97 |  | 363 |  | celsius
56 | 1 | -41.21 |  |  |  |  | 51.03 |  | 281 |  | celsius
57 | 1 | -36 |  |  |  |  | 61 |  |  |  | celsius | [5 empty] | 34
58 | 1 | -47.1 | [6 empty] | 236.4 |  | celsius |  |  |  |  | J/g
58 | 2 | -42.9 |  |  |  |  | 60.7 |  | 282.1 |  | celsius | 19.2 |  |  |  | J/g | 61
58 | 3 | -42.7 |  |  |  |  | 60.2 |  | 283.8 |  | celsius | 31.4 |  |  |  | J/g | 60
58 | 4 | -45.8 |  |  |  |  | 77.6 |  | 271.5 |  | celsius | 42.1 |  |  |  | J/g | 61
58 | 5 | -39.5 |  |  |  |  | 78.3 |  | 280.1 |  | celsius | 42.4 |  |  |  | J/g | 61.1
58 | 6 | -49.3 |  |  |  |  | 82.4 |  | 274.2 |  | celsius | 50.2 |  |  |  | J/g | 60.5
58 | 7 | -27.7 |  |  |  |  | 86.1 |  | 279.9 |  | celsius | 65.2 |  |  |  | J/g | 87.3
58 | 8 | -42.9 |  |  |  |  | 81.9 |  | 258.6 |  | celsius | 58 |  |  |  | J/g | 80.4
59 | 1 | -45.6 |  |  |  |  | 70.3 |  | 288 |  | celsius | 51.7 |  |  |  | J/g
60 | 1 | -3 |  |  |  |  | 125 | 143 |  |  | celsius | 42 |  |  |  | J/g
60 | 2 | -2 |  |  |  |  | 127 | 142 |  |  | celsius | 38 |  |  |  | J/g
60 | 3 | -2 |  |  |  |  | 129 | 147 |  |  | celsius | 47 |  |  |  | J/g
60 | 4 | -1 |  |  |  |  | 137 | 154 |  |  | celsius | 46 |  |  |  | J/g
60 | 5 | -1 |  |  |  |  | 138 | 155 |  |  | celsius | 44 |  |  |  | J/g
61 | 1 | -45 |  |  |  |  | 46 |  |  |  | celsius | 12 |  |  |  | J/g
61 | 2 | [5 empty] | 54 |  |  |  | celsius | 19 |  |  |  | J/g
61 | 3 | -47 |  |  |  |  | 58 |  |  |  | celsius | 20 |  |  |  | J/g
61 | 4 | [5 empty] | 60 |  |  |  | celsius | 22 |  |  |  | J/g
61 | 5 | -48 |  |  |  |  | 63 |  |  |  | celsius | 27 |  |  |  | J/g
61 | 6 | -40 |  |  |  |  | 54 |  |  |  | celsius | 9 |  |  |  | J/g
61 | 7 | [5 empty] | 58 |  |  |  | celsius | 12 |  |  |  | J/g
61 | 8 | [5 empty] | 61 |  |  |  | celsius | 14 |  |  |  | J/g
61 | 9 | -42 |  |  |  |  | 62 |  |  |  | celsius | 15 |  |  |  | J/g
62 | 1 | -44 |  |  |  |  | 42 |  |  |  | celsius | 10 |  |  |  | J/g
62 | 2 | -13 |  |  |  |  | 106 |  |  |  | celsius | 38 |  |  |  | J/g
62 | 3 | -8 |  |  |  |  | 133 | 146 |  |  | celsius | 39 |  |  |  | J/g
63 | 1 | [5 empty] | 145 | 158 |  |  | celsius | 66.7 |  |  |  | J/g
63 | 2 | [5 empty] | 141 | 154 |  |  | celsius
63 | 3 | [5 empty] | 130 | 141 |  |  | celsius | 66.9 |  |  |  | J/g
63 | 4 | [5 empty] | 129 | 143 |  |  | celsius | 54.7 |  |  |  | J/g
63 | 5 | [5 empty] | 128 | 140 |  |  | celsius | 54 |  |  |  | J/g
63 | 6 | [5 empty] | 126 | 136 |  |  | celsius | 54.4 |  |  |  | J/g
63 | 7 | [5 empty] | 125 | 134 |  |  | celsius | 49.9 |  |  |  | J/g
63 | 8 | [5 empty] | 119 | 130 |  |  | celsius | 42.3 |  |  |  | J/g
63 | 9 | [5 empty] | 119 | 131 |  |  | celsius | 38.1 |  |  |  | J/g
63 | 10 | [5 empty] | 118 | 129 |  |  | celsius | 35.6 |  |  |  | J/g
63 | 11 | [5 empty] | 120 | 128 |  |  | celsius | 37.8 |  |  |  | J/g
63 | 12 | [10 empty] | 19.9 |  |  |  | J/g
63 | 13 | [10 empty] | 2.6 |  |  |  | J/g
63 | 14
63 | 15
64 | 1 | -13.5 |  |  |  |  | 117 |  |  |  | celsius
65 | 1 | -26.4 | [8 empty] | celsius
65 | 2
65 | 3 | -7.3 | [8 empty] | celsius
65 | 4
65 | 5
65 | 6 | -23.6 | 3.5 |  |  | 50.6 | 170.6 |  |  |  | celsius
66 | 1 | 0 |  |  |  |  | 151 |  |  |  | celsius | 69 |  |  |  | J/g | 42
66 | 2 | -1 |  |  |  |  | 127 |  |  |  | celsius | 77 |  |  |  | J/g | 34
66 | 3 | 0 |  |  |  |  | 115 |  |  |  | celsius | 54 |  |  |  | J/g | 26
66 | 4 | -2 |  |  |  |  | 120 |  |  |  | celsius | 34 |  |  |  | J/g | 26
66 | 5 | -4 |  |  |  |  | 111 |  |  |  | celsius | 34 |  |  |  | J/g | 22
66 | 6 | -4 |  |  |  |  | 52 |  |  |  | celsius | 19 |  |  |  | J/g | 18
67 | 1 | -43 | [8 empty] | celsius
68 | 1 | -44 |  | 28 |  |  | 53 |  |  |  | celsius | 18 |  | 7 |  | J/g
68 | 2 | -45 |  | -7 | 32 |  | 58 |  |  |  | celsius | 22 |  | 8 | 8 | J/g
68 | 3 | -43 |  | -15 | 34 |  | 65 |  |  |  | celsius | 28 |  | 16 | 16 | J/g
69 | 1 | -28 |  |  |  |  | 59 |  |  |  | celsius | 34 |  |  |  | J/g
69 | 2 | -38 |  |  |  |  | 45 |  |  |  | celsius | 19 |  |  |  | J/g
69 | 3 | -47 |  |  |  |  | 48 |  |  |  | celsius | 29 |  |  |  | J/g
69 | 4 | -50 |  | 3 |  |  | 49 |  |  |  | celsius | 46 |  |  |  | J/g
69 | 5 | -53 |  | 18 |  |  | 29 | 66 |  |  | celsius
69 | 6 |  |  | 30 |  |  | 26 | 66 |  |  | celsius
69 | 7 |  |  | 47 |  |  | 39 | 69 |  |  | celsius
70 | 1 | -46 |  | -20 | 38 |  | 70 |  |  |  | celsius | 40 |  |  |  | J/g
70 | 2 |  |  | -19 | 53 |  | 82 |  |  |  | celsius | 51 |  |  |  | J/g
70 | 3 | [5 empty] | 76 |  |  |  | celsius | 41 |  |  |  | J/g
70 | 4 | [5 empty] | 77 |  |  |  | celsius | 48 |  |  |  | J/g
71 | 1 | -14.2 |  |  |  |  | 25.2 |  |  |  | celsius | 1.9 |  |  |  | J/g | 1
71 | 2 | -28.9 |  |  |  |  | 43.3 |  |  |  | celsius | 9.9 |  |  |  | J/g | 7
71 | 3 | -15.8 |  |  |  |  | 35.6 |  |  |  | celsius | 8.3 |  |  |  | J/g | 6
72 | 1 | 3 |  |  |  |  | 152 |  |  |  | celsius | [5 empty] | 12
73 | 1 | [5 empty] | 52 |  |  |  | celsius | 9.8 |  |  |  | J/g | 51.6
73 | 2 | [5 empty] | 50.8 |  |  |  | celsius | 12.4 |  |  |  | J/g | 49.3
73 | 3 | [5 empty] | 51.1 |  |  |  | celsius | 10.2 |  |  |  | J/g | 47.3
73 | 4 | [5 empty] | 50.4 |  |  |  | celsius | 11.2 |  |  |  | J/g | 45.1
74 | 1 | -13.7 |  |  |  |  | 44.15 |  | 286 |  | celsius | 6.12 |  |  |  | J/g | 5.6
75 | 1 | -38.38 |  |  |  |  | 64.67 |  | 51 |  | celsius
75 | 2 | -34.08 |  |  |  |  | 62.73 |  | 226 |  | celsius
75 | 3 | -40.9 |  |  |  |  | 64.83 |  | 238 |  | celsius
75 | 4 | -36.69 |  |  |  |  | 63.94 |  | 150 |  | celsius
76 | 1 | -46.2 |  | -4.8 |  |  | 52.3 |  |  |  | celsius | 25.3 |  |  |  | J/g | 17.3
76 | 2 | -46.2 |  |  |  |  | 49.6 | 52.5 |  |  | celsius | 23.5 |  |  |  | J/g | 16
76 | 3 | -47 |  |  |  |  | 48.7 | 52.5 |  |  | celsius | 22.8 |  |  |  | J/g | 15.6
76 | 4 | -47.7 |  | -10.8 |  |  | 48.9 |  |  |  | celsius | 20.4 |  |  |  | J/g | 14
76 | 5 | -44.6 |  | 0.4 |  |  | 46.7 |  |  |  | celsius | 22.4 |  |  |  | J/g | 15.3
77 | 1 | -60.5 | [7 empty] | 295 | celsius
77 | 2 | -56.3 | [7 empty] | 295 | celsius
78 | 1 | -48 |  |  |  |  | 49 |  |  |  | celsius | 19.8 |  |  |  | J/g | 13
79 | 1 | -37.4 | [6 empty] | 275.2 |  | celsius | [5 empty] | 9.8
79 | 2 | -37.5 | [6 empty] | 224.1 |  | celsius | [5 empty] | 11.1
79 | 3 | -37.2 | [6 empty] | 225.4 |  | celsius | [5 empty] | 10.2
79 | 4 | -36.3 | [6 empty] | 253.5 |  | celsius | [5 empty] | 10.4
79 | 5 | -37.5 | [6 empty] | 244.5 |  | celsius | [5 empty] | 14.6
79 | 6 | -36.9 | [6 empty] | 256 |  | celsius | [5 empty] | 12.8
79 | 7 | -37.5 | [6 empty] | 262.2 |  | celsius | [5 empty] | 12.9
79 | 8 | -47.1 | [6 empty] | 226 |  | celsius | [5 empty] | 11.1
79 | 9 | -50.9 | [6 empty] | 230.2 |  | celsius | [5 empty] | 11.1
79 | 10 | -54.3 | [6 empty] | 230.2 |  | celsius | [5 empty] | 11.3
79 | 11 | -38.7 | [6 empty] | 236.3 |  | celsius | [5 empty] | 14.3
79 | 12 | -40.8 | [6 empty] | 236.9 |  | celsius | [5 empty] | 12.6
79 | 13 | -40.1 | [6 empty] | 232.4 |  | celsius | [5 empty] | 12.9
80 | 1 | -52 | [8 empty] | celsius
82 | 1 | -0.3 |  |  |  |  | 112.9 | 139.7 |  |  | celsius | 31.2 |  |  |  | J/g | 21.4
82 | 2 | -0.2 |  |  |  |  | 113.6 | 140.9 |  |  | celsius | 35 |  |  |  | J/g | 24.3
82 | 3 | -0.4 |  |  |  |  | 113.8 | 139.4 |  |  | celsius | 40.1 |  |  |  | J/g | 28.9
82 | 4 | -0.4 |  |  |  |  | 114.3 | 139 |  |  | celsius | 32.5 |  |  |  | J/g | 24.7
82 | 5 | -0.3 |  |  |  |  | 113.4 | 139.1 |  |  | celsius | 29 |  |  |  | J/g | 24.8
83 | 1 | -36.18 |  |  |  |  | 48.31 |  |  |  | celsius | 7.44 |  |  |  | J/g
83 | 2 | -35.46 |  |  |  |  | 48.45 |  |  |  | celsius | 12.1 |  |  |  | J/g | 37.5
83 | 3 | -34.51 |  |  |  |  | 49.46 |  |  |  | celsius | 16.59 |  |  |  | J/g
83 | 4 | -35.81 |  |  |  |  | 39.21 |  |  |  | celsius | 9.77 |  |  |  | J/g
83 | 5 | [5 empty] | 47.99 |  |  |  | celsius | 6.62 |  |  |  | J/g
84 | 1 | [5 empty] | 52.7 |  | 273 |  | celsius
85 | 1 | -50 |  | 112.3 |  |  | 79.8 |  |  |  | celsius | 45.6 |  | 36.13 |  | J/g
86 | 1 | -1 |  |  |  |  | 151 |  |  |  | celsius | 58 |  |  |  | J/g
86 | 2 | -2 |  |  |  |  | 141 |  |  |  | celsius | 42 |  |  |  | J/g
86 | 3 | -3 |  |  |  |  | 139 |  |  |  | celsius | 25 |  |  |  | J/g
86 | 4 | -6 |  |  |  |  | 138 |  |  |  | celsius | 25 |  |  |  | J/g
86 | 5 | -7 |  |  |  |  | 134 |  |  |  | celsius | 8 |  |  |  | J/g
86 | 6 | -24 | [8 empty] | celsius | 12 |  |  |  | J/g
87 | 1 | -1 |  |  |  |  | 154 |  |  |  | celsius | 32
87 | 2 | -1 |  |  |  |  | 152 |  |  |  | celsius | 28
87 | 3 | -2 |  |  |  |  | 148 |  |  |  | celsius | 24
87 | 4 | -2 |  |  |  |  | 145 |  |  |  | celsius | 24
87 | 5 | -4 |  |  |  |  | 139 |  |  |  | celsius | 21
87 | 6 | -2 |  |  |  |  | 142 |  |  |  | celsius | 26
87 | 7 | -3 |  |  |  |  | 139 |  |  |  | celsius | 25
87 | 8 | -6 |  |  |  |  | 138 |  |  |  | celsius | 10
87 | 9 | -7 |  |  |  |  | 134 |  |  |  | celsius | 10
87 | 10 | -22 | [8 empty] | celsius
88 | 1 | -5.2 |  |  |  |  | 171.6 |  |  |  | celsius
88 | 2 | -5.9 |  |  |  |  | 169.1 |  |  |  | celsius
88 | 3 | -7.2 |  |  |  |  | 168 |  |  |  | celsius
88 | 4 | -33.5 | [8 empty] | celsius
88 | 5 | -36.6 | [8 empty] | celsius
89 | 1 | -20.7 | [6 empty] | 262.4 |  | celsius
90 | 1 | -44 |  |  |  |  | 46 |  |  |  | celsius | 7.1 |  |  |  | J/g
90 | 2 | -44 |  |  |  |  | 43 |  |  |  | celsius | 9.6 |  |  |  | J/g
90 | 3 | -43 |  |  |  |  | 44 |  |  |  | celsius | 7.5 |  |  |  | J/g
91 | 1 | [15 empty] | 68
91 | 2 | [15 empty] | 65
91 | 3 | [15 empty] | 63
91 | 4 | [15 empty] | 61
91 | 5 | [15 empty] | 70
92 | 1 | -1.22 |  |  |  |  | 96.23 |  | 242.39 |  | celsius
92 | 2 | -1.89 |  |  |  |  | 101.3 |  | 248.1 |  | celsius
92 | 3 | -3.59 |  |  |  |  | 68.5 |  | 255.3 |  | celsius
92 | 4 | -6.35 |  |  |  |  | 58.2 |  | 246.7 |  | celsius
92 | 5 | -9.65 | [6 empty] | 252.1 |  | celsius
92 | 6 | -12.48 | [6 empty] | 258.1 |  | celsius
92 | 7 | -5.14 |  |  |  |  | 54.2 |  | 250.48 |  | celsius
92 | 8
92 | 9
92 | 10
92 | 11
93 | 1 | -1.75 | [6 empty] | 239 |  | celsius
93 | 2 | -9.34 | [6 empty] | 253 |  | celsius
93 | 3 | -8.89 |  |  |  |  | 94 |  | 257 |  | celsius
93 | 4 | -7.62 | [6 empty] | 250 |  | celsius
93 | 5 | -11.7 | [6 empty] | 245 |  | celsius
93 | 6 | -9.2 | [6 empty] | 249 |  | celsius
94 | 1 | 1.1 |  |  |  |  | 110.7 |  |  |  | celsius
94 | 2 | 2.5 |  |  |  |  | 130.3 |  |  |  | celsius | 72 |  |  |  | J/g
94 | 3 | 4.4 |  |  |  |  | 125.9 |  |  |  | celsius
94 | 4 | 4.7 |  |  |  |  | 118.5 |  |  |  | celsius | 68 |  |  |  | J/g
94 | 5 | 3.5 |  |  |  |  | 111 |  |  |  | celsius
94 | 6 | 3.3 |  |  |  |  | 106.9 |  |  |  | celsius
94 | 7 | 3 |  |  |  |  | 109.4 |  |  |  | celsius
94 | 8 | 3 |  |  |  |  | 107.5 |  |  |  | celsius
94 | 9 | 2.9 |  |  |  |  | 107 |  |  |  | celsius
94 | 10 | 2.8 |  |  |  |  | 105.6 |  |  |  | celsius
94 | 11 | -12.7 |  |  |  |  | 41.2 |  |  |  | celsius
94 | 12 | -12.8 |  |  |  |  | 44.4 |  |  |  | celsius | 19 |  |  |  | J/g
94 | 13 | -10.6 | [8 empty] | celsius
94 | 14 | -13.8 | [8 empty] | celsius
94 | 15 | -15.5 |  |  |  |  | 26.7 |  |  |  | celsius | 5 |  |  |  | J/g
94 | 16 | -4.6 |  |  |  |  | 54.3 | 116.2 |  |  | celsius
94 | 17 | -2.2 |  |  |  |  | 117.9 |  |  |  | celsius
94 | 18 | -6.3 |  |  |  |  | 53.7 |  |  |  | celsius | 15 |  |  |  | J/g
94 | 19 | 0.2 |  |  |  |  | 60.6 | 109.3 |  |  | celsius | 37 |  |  |  | J/g
94 | 20 | 1.2 |  |  |  |  | 113.3 |  |  |  | celsius
94 | 21 | -18.6 |  |  |  |  | 42.8 |  |  |  | celsius | 13.5 |  |  |  | J/g
95 | 1 | -30.1 |  |  |  |  | 51 |  |  |  | celsius | 1.16 |  |  |  | J/g
95 | 2 | -13.3 |  |  |  | 61 | 150.3 |  |  |  | celsius | 10.5 |  |  |  | J/g
95 | 3 | 11.9 |  |  |  | 98.5 | 159.5 |  |  |  | celsius | 47.9 |  |  |  | J/g
96 | 1 | -34 |  |  |  |  | 51.8 |  |  |  | celsius
96 | 2 | -32.41 |  |  |  |  | 47.09 |  |  |  | celsius
96 | 3 | -31.49 |  |  |  |  | 46.38 |  |  |  | celsius
96 | 4 | -33.8 |  |  |  |  | 44.34 |  |  |  | celsius
97 | 1 | -45.1 |  |  |  |  | 40.6 |  |  |  | celsius | 9.413 |  |  |  | J/g
97 | 2
98 | 1 | -41.75 |  |  |  |  | 34.95 |  |  |  | celsius
99 | 1 | -0.29 |  | 41.3 |  |  | 157.5 |  |  |  | celsius
99 | 2 | 2.26 |  | 45.9 |  |  | 163.5 |  |  |  | celsius
100 | 1 | -43.4 |  |  |  |  | 43.5 |  |  |  | celsius | 9.6 |  |  |  | J/g
100 | 2 | -42.3 |  |  |  |  | 43.3 |  |  |  | celsius | 8.9 |  |  |  | J/g
100 | 3 | -41.7 |  |  |  |  | 43.1 |  |  |  | celsius | 9 |  |  |  | J/g
100 | 4 | -43.2 |  |  |  |  | 43.3 |  |  |  | celsius | 3.7 |  |  |  | J/g
100 | 5 | -43.2 |  |  |  |  | 43.1 |  |  |  | celsius | 3.4 |  |  |  | J/g
100 | 6 | -43.3 |  |  |  |  | 43.3 |  |  |  | celsius | 3.9 |  |  |  | J/g
101 | 1 | -47 | [8 empty] | celsius
101 | 2 | -52 | [8 empty] | celsius
101 | 3 | -46 |  |  |  |  | 50 |  |  |  | celsius | 16.1 |  |  |  | J/g
101 | 4 | -43 |  |  |  |  | 50 |  |  |  | celsius | 15.5 |  |  |  | J/g
102 | 1 | -48.46 |  |  |  |  | 43.95 |  |  |  | celsius
103 | 1 | -44 | [8 empty] | celsius
103 | 2 | -47 | [8 empty] | celsius
103 | 3 | -44 | [8 empty] | celsius
103 | 4 | -48 | [8 empty] | celsius
104 | 1 | -44.1 | [6 empty] | 265 |  | celsius
104 | 2 | -44.6 | [6 empty] | 253 |  | celsius
104 | 3 | -45 | [6 empty] | 233 |  | celsius
104 | 4 | -48.1 | [6 empty] | 198 |  | celsius
105 | 1 | -25.8 | [8 empty] | celsius
105 | 2 | -30.8 |  |  |  |  | 38.9 |  |  |  | celsius | 6.6 |  |  |  | J/g
105 | 3 | -36.5 |  |  |  |  | 58.5 |  |  |  | celsius | 18.7 |  |  |  | J/g
105 | 4 | -39.7 |  |  |  |  | 47.8 |  |  |  | celsius | 14.2 |  |  |  | J/g
105 | 5 | -38.4 |  |  |  |  | 47.6 |  |  |  | celsius | 15.4 |  |  |  | J/g
105 | 6 | -36.6 | [8 empty] | celsius
105 | 7 | -43.1 | [8 empty] | celsius
106 | 1 | -47 |  |  |  |  | 43.2 |  |  |  | celsius | 10.3 |  |  |  | J/g
106 | 2 | -46.9 | [8 empty] | celsius
106 | 3 | -29.7 |  |  |  |  | 131.1 |  |  |  | celsius | 0.27 |  |  |  | J/g
106 | 4 | -38.1 |  |  |  |  | 51.2 |  |  | 249 | celsius | 21 |  |  |  | J/g
106 | 5 | -41.3 |  |  |  |  | 47.2 |  |  | 246 | celsius | 17.6 |  |  |  | J/g
106 | 6 | -44 |  |  |  |  | 45.5 |  |  | 254 | celsius | 15.2 |  |  |  | J/g
106 | 7 | -52.7 | [7 empty] | 253 | celsius
106 | 8 | -46.9 | [8 empty] | celsius
107 | 1 | -44 |  |  |  |  | 42 |  |  |  | celsius | 10.7 |  |  |  | J/g
107 | 2 | -45 |  |  |  |  | 44 |  |  |  | celsius | 11.4 |  |  |  | J/g
107 | 3 | -46 |  |  |  |  | 39 |  |  |  | celsius | 9.5 |  |  |  | J/g
107 | 4 | -43 |  |  |  |  | 44 |  |  |  | celsius | 11 |  |  |  | J/g
107 | 5 | -45 |  |  |  |  | 41 |  |  |  | celsius | 10.7 |  |  |  | J/g
107 | 6 | -46 |  |  |  |  | 41 |  |  |  | celsius | 10 |  |  |  | J/g
107 | 7 | -38 |  |  |  |  | 48 |  |  |  | celsius | 12.3 |  |  |  | J/g
107 | 8 | -45 | [8 empty] | celsius
108 | 1 | -51 | [8 empty] | celsius
108 | 2 | -32 |  |  |  |  | 49 |  |  |  | celsius
109 | 1 | -29 |  |  |  |  | 61 |  |  |  | celsius | 23 |  |  |  | J/g
109 | 2 | -27 |  |  |  |  | 55 |  |  |  | celsius | 11 |  |  |  | J/g
109 | 3 | -30 | [8 empty] | celsius
110 | 1 | -35.4 |  |  |  |  | 52.8 |  | 269.3 | 295.7 | celsius | 18.6 |  |  |  | J/g | 36.7
111 | 1 | -53 |  |  |  |  | 39 |  |  |  | celsius | 1 |  |  |  | J/g
111 | 2 | -49 |  |  |  |  | 40 |  |  |  | celsius | 1 |  |  |  | J/g
111 | 3 | 4 |  |  |  |  | 178 |  |  |  | celsius | 20 |  |  |  | J/g
111 | 4 | -51 |  |  |  |  | 37 |  |  |  | celsius | 1 |  |  |  | J/g
112 | 1 | -45.5 | [7 empty] | 294.2 | celsius
113 | 1
114 | 1 | -49.35 |  |  |  |  | 52.2 |  |  |  | celsius | 22.75 |  |  |  | J/g | 15.6

## Mechanical_properties
Study_id | Instance | ISO | ASTM | T_mech | T_mech_units | Spread_speed | Spread_units | Morphology | Size_diameter | Size_length | Size_width | Size_thickness | Size_units | Young_modulus | Tensile_strenght | Stress_at_break | Yield_strength | Mechanical_units | Elongation_at_break
1 | 1 |  | ASTM D638 |  |  | 5 | mm/min | [6 empty] | 443 |  |  | 19.1 | Mpa
2 | 1
2 | 2
3 | 1 |  |  | 25 | celsius | 5 | mm/min | film |  | 10 | 3 | 0.05 | mm | 230 | 62 |  |  | Mpa | 195
4 | 1 | [6 empty] | film |  | 40 | 5 | 0.2 | mm | 12.54 | 9.02 |  |  | Mpa | 267.62
5 | 1
5 | 2
5 | 3
6 | 1
6 | 2
6 | 3
6 | 4 |  | ASTM D638 |  |  | 5 | mm/min | [6 empty] | 1500 | 13.5 |  |  | Mpa | 1.5
6 | 5 |  | ASTM D638 |  |  | 5 | mm/min | [6 empty] | 4600 | 29.3 |  |  | Mpa | 0.7
7 | 1
8 | 1 |  |  | 22 | celsius |  |  | film |  | 25 | 15 | 0.1 | mm | 7.8 |  | 4.9 |  | Mpa | 279
9 | 1
10 | 1 | [6 empty] | film |  | 12.4 | 4.8 | 0.4 | mm
11 | 1 |  |  | 25 | celsius | 10 | mm/min | dumbell shape |  |  | 4 | 0.4 | mm | 59.64 | 4.09 |  |  | Mpa | 89.32
11 | 2 |  |  | 25 | celsius | 10 | mm/min | dumbell shape |  |  | 4 | 0.4 | mm | 97.8 | 5.07 |  |  | Mpa | 112.39
11 | 3 |  |  | 25 | celsius | 10 | mm/min | dumbell shape |  |  | 4 | 0.4 | mm | 65.12 | 4.15 |  |  | Mpa | 58.84
11 | 4 |  |  | 25 | celsius | 10 | mm/min | dumbell shape |  |  | 4 | 0.4 | mm | 46.45 | 3.45 |  |  | Mpa | 46.55
11 | 5 |  |  | 25 | celsius | 10 | mm/min | dumbell shape |  |  | 4 | 0.4 | mm | 77.17 | 4.67 |  |  | Mpa | 28.42
11 | 6 |  |  | 25 | celsius | 10 | mm/min | dumbell shape |  |  | 4 | 0.4 | mm | 65.29 | 3.75 |  |  | Mpa | 28.86
12 | 1
12 | 2
12 | 3
12 | 4
12 | 5
12 | 6
12 | 7
12 | 8
12 | 9
12 | 10
12 | 11
13 | 1 | [6 empty] | film
14 | 1
14 | 2
14 | 3
15 | 1
16 | 1
17 | 1
17 | 2
18 | 1 |  |  |  |  | 22 | mm/min | film | [5 empty] | 6000 | 7 |  |  | Mpa | 580
18 | 2 |  |  |  |  | 22 | mm/min | film | [5 empty] | 11000 | 6 |  |  | Mpa | 540
19 | 1 | [12 empty] | 8.4 | 14.3 |  | 0.25 | Mpa | 640
20 | 1 | [12 empty] | 5.7
21 | 1
21 | 2
21 | 3
21 | 4
22 | 1 |  |  | 25 | celsius | 5 | mm/min | dumbell shape |  |  | 4 | 0.1 | mm | 19.86 | 11.96 | 11.95 |  | Mpa | 312.86
22 | 2 |  |  | 25 | celsius | 5 | mm/min | dumbell shape |  |  | 4 | 0.1 | mm | 103.125 | 5.235 | 3.905 |  | Mpa | 88.3
23 | 1
23 | 2
23 | 3
23 | 4
24 | 1 | [6 empty] | film |  |  |  | 0.5 | mm | 100 |  |  |  | Mpa
24 | 2 | [6 empty] | film |  |  |  | 0.5 | mm | 170 |  |  |  | Mpa
24 | 3 | [6 empty] | film |  |  |  | 0.5 | mm | 490 |  |  |  | Mpa
24 | 4 | [6 empty] | film |  |  |  | 0.5 | mm | 940 |  |  |  | Mpa
25 | 1
26 | 1
26 | 2
27 | 1
27 | 2
27 | 3
28 | 1 |  |  | 22 | celsius | 30 | mm/min | film |  | 3 | 1.5 |  | mm | 8 | 3.9 |  |  | Mpa | 273
29 | 1 |  |  | 25 | celsius | 10 | mm/min | [6 empty] | 1200 | 19.2 |  |  | Mpa
29 | 2 |  |  | 25 | celsius | 10 | mm/min | [6 empty] | 1260 | 21.3 |  |  | Mpa
29 | 3 |  |  | 25 | celsius | 10 | mm/min | [6 empty] | 1375 | 22.9 |  |  | Mpa
29 | 4 |  |  | 25 | celsius | 10 | mm/min | [6 empty] | 1580 | 23.5 |  |  | Mpa
29 | 5 |  |  | 25 | celsius | 10 | mm/min | [6 empty] | 1775 | 24.4 |  |  | Mpa
30 | 1
30 | 2
31 | 1
32 | 1
32 | 2
32 | 3
33 | 1
34 | 1 | [6 empty] | film |  | 2.2 | 7.2 | 0.08 | mm
35 | 1
35 | 2
35 | 3
35 | 4
35 | 5
35 | 6
35 | 7
35 | 8
35 | 9
35 | 10
35 | 11
35 | 12
35 | 13
36 | 1 | ISO 527 |  | 25 | celsius | 10 | mm/min | film | [5 empty] | 14.2 | 8.3 |  |  | Mpa
36 | 2 | ISO 527 |  | 25 | celsius | 10 | mm/min | film |  |  |  | 0.9 | mm |  |  |  |  | Mpa
36 | 3 | ISO 527 |  | 25 | celsius | 10 | mm/min | film |  |  |  | 0.9 | mm | 25 | 12 |  |  | Mpa | 65
38 | 1
39 | 1
39 | 2
39 | 3
39 | 4
39 | 5
39 | 6
39 | 7 |  |  | 25 | celsius | 10 | mm/min | dumbell shape |  | 15 | 5 | 0.3 | mm | 8.45 | 3.86 |  |  | Mpa | 294.99
39 | 8 |  |  | 25 | celsius | 10 | mm/min | dumbell shape |  | 15 | 5 | 0.3 | mm | 18.44 | 7.18 |  |  | Mpa | 389.1
39 | 9 |  |  | 25 | celsius | 10 | mm/min | dumbell shape |  | 15 | 5 | 0.3 | mm | 20.72 | 9.17 |  |  | Mpa | 483.98
39 | 10 |  |  | 25 | celsius | 10 | mm/min | dumbell shape |  | 15 | 5 | 0.3 | mm | 23.48 | 10.64 |  |  | Mpa | 604.21
39 | 11
39 | 12 |  |  | 25 | celsius | 10 | mm/min | dumbell shape |  | 15 | 5 | 0.3 | mm | 13.79 | 8.68 |  |  | Mpa | 320.58
39 | 13 |  |  | 25 | celsius | 10 | mm/min | dumbell shape |  | 15 | 5 | 0.3 | mm | 29.42 | 8.82 |  |  | Mpa | 288.96
39 | 14 |  |  | 25 | celsius | 10 | mm/min | dumbell shape |  | 15 | 5 | 0.3 | mm | 44.04 | 13.87 |  |  | Mpa | 354.25
39 | 15 |  |  | 25 | celsius | 10 | mm/min | dumbell shape |  | 15 | 5 | 0.3 | mm | 49 | 14.6 |  |  | Mpa | 342.2
40 | 1
40 | 2
40 | 3
40 | 4
40 | 5
40 | 6
40 | 7 | [13 empty] | 21 |  |  | Mpa | 400
41 | 1
41 | 2
42 | 1
42 | 2 | [6 empty] | film |  |  |  | 0.45 | mm
43 | 1 | [6 empty] | film |  | 50 | 5 | 0.3 | mm | 1990 | 23 |  |  | Mpa | 8
43 | 8 | [6 empty] | film |  | 50 | 5 | 0.3 | mm | 7.8 | 9 |  |  | Mpa | 436
44 | 1
45 | 4 |  |  | 25 | celsius | 10 | mm/min | film |  | 30 | 5 | 0.5 | mm | 51.5 | 2.8 |  |  | Mpa | 10.9
45 | 5 |  |  | 25 | celsius | 10 | mm/min | film |  | 30 | 5 | 0.5 | mm | 13.9 | 1.6 |  |  | Mpa | 25
45 | 6 |  |  | 25 | celsius | 10 | mm/min | film |  | 30 | 5 | 0.5 | mm | 12 | 31 |  |  | Mpa | 155
45 | 7 |  |  | 25 | celsius | 10 | mm/min | film |  | 30 | 5 | 0.5 | mm | 10.5 | 38.8 |  |  | Mpa | 175
45 | 8 |  |  | 25 | celsius | 10 | mm/min | film |  | 30 | 5 | 0.5 | mm | 10.4 | 45.1 |  |  | Mpa | 198
46 | 1 | [6 empty] | polymer strips |  | 10 | 4 |  | mm | 3.7 | 3.4 |  |  | Mpa | 299
47 | 1
47 | 2
47 | 3
47 | 4
48 | 1
48 | 2
48 | 3
48 | 4
48 | 5
48 | 6
48 | 7
48 | 8
48 | 9
48 | 10
48 | 11
48 | 12
48 | 13
48 | 14
48 | 15
48 | 16
48 | 17
48 | 18
48 | 19
49 | 1 | [6 empty] | film |  | 25 | 15 | 0.1 | mm | 5.42 |  | 1.47 |  | Mpa | 338
50 | 1
50 | 2
50 | 3
51 | 1 |  |  | 25 | celsius | 5 | mm/min | dumbell shape |  |  | 4 | 0.1 | mm |  | 11.3 | 6 |  | Mpa | 67.3
51 | 2 |  |  | 25 | celsius | 5 | mm/min | dumbell shape |  |  | 4 | 0.1 | mm |  | 8.7 | 5 |  | Mpa | 188.7
51 | 3 |  |  | 25 | celsius | 5 | mm/min | dumbell shape |  |  | 4 | 0.1 | mm |  | 11.3 | 8.9 |  | Mpa | 125
51 | 4 |  |  | 25 | celsius | 5 | mm/min | dumbell shape |  |  | 4 | 0.1 | mm |  | 7.57 | 7.11 |  | Mpa | 275.1
51 | 5 |  |  | 25 | celsius | 5 | mm/min | dumbell shape |  |  | 4 | 0.1 | mm |  | 2.97 | 1.55 |  | Mpa | 117.5
51 | 6 |  |  | 25 | celsius | 5 | mm/min | dumbell shape |  |  | 4 | 0.1 | mm |  | 4.75 | 2.43 |  | Mpa | 107
51 | 7 |  |  | 25 | celsius | 5 | mm/min | dumbell shape |  |  | 4 | 0.1 | mm |  | 3.15 | 2.29 |  | Mpa | 107.7
52 | 1 |  |  | 25 | celsius | 10 | mm/min | film |  | 10 | 5 | 0.2 | mm | 1.9 |  |  | 4.83 | Mpa | 755
52 | 2 |  |  | 25 | celsius | 10 | mm/min | film |  | 10 | 5 | 0.2 | mm | 41 |  |  | 11.45 | Mpa | 347
53 | 1 | [12 empty] | 1.16 | 7.38 | 6.64 |  | Mpa | 346.29
53 | 2 | [12 empty] | 1.68 | 7.1 | 6.71 |  | Mpa | 261.64
53 | 3 | [12 empty] | 2.02 | 5.87 | 3.61 |  | Mpa | 188.28
54 | 1 |  |  | 25 | celsius | 10 | mm/min | dumbell shape | 40 |  |  | 0.1 | mm |  |  |  |  | Mpa
54 | 3 |  |  | 25 | celsius | 10 | mm/min | dumbell shape | 40 |  |  | 0.1 | mm | 7.58 | 1.42 |  |  | Mpa | 207.31
54 | 4 |  |  | 25 | celsius | 10 | mm/min | dumbell shape | 40 |  |  | 0.1 | mm | 23.58 | 1.84 |  |  | Mpa | 75.29
55 | 1 |  | ASTM D638 |  |  | 1 | mm/min | [6 empty] | 372.61 | 19.96 |  |  | Mpa | 40.49
55 | 2 |  | ASTM D638 |  |  | 1 | mm/min | [6 empty] | 340.38 | 20.99 |  |  | Mpa | 217.13
55 | 3 |  | ASTM D638 |  |  | 1 | mm/min | [6 empty] | 293.78 | 23.34 |  |  | Mpa | 326.87
55 | 4 |  | ASTM D638 |  |  | 1 | mm/min | [6 empty] | 272.63 | 28.74 |  |  | Mpa | 650.61
56 | 1 |  |  | 25 | celsius | 10 | mm/min | dumbell shape |  | 35 | 6 | 0.7 | mm |  |  | 12 |  | Mpa | 700
57 | 1
58 | 1
58 | 2
58 | 3
58 | 4
58 | 5
58 | 6
58 | 7
58 | 8
59 | 1 |  |  | 25 | celsius | 10 | mm/min |  |  | 20 | 3 | 0.15 | mm | 69 | 7 |  |  | Mpa | 206
60 | 1
60 | 2
60 | 3
60 | 4
60 | 5
61 | 1 |  | ASTM D638 | 25 | celsius | 100 | mm/min | dumbell shape |  |  | 3.3 | 2.64 | mm | 1.5 |  | 6.6 |  | Mpa | 1327
61 | 2
61 | 3 |  | ASTM D638 | 25 | celsius | 100 | mm/min | dumbell shape |  |  | 3.3 | 1.87 | mm | 5.4 |  | 10.3 |  | Mpa | 1222
61 | 4 |  | ASTM D638 | 25 | celsius | 100 | mm/min | dumbell shape |  |  | 3.3 | 1.56 | mm | 5.8 |  | 12 |  | Mpa | 1232
61 | 5 |  | ASTM D638 | 25 | celsius | 100 | mm/min | dumbell shape |  |  | 3.3 | 1.47 | mm | 11.3 |  | 15.7 |  | Mpa | 1317
61 | 6 |  | ASTM D638 | 25 | celsius | 100 | mm/min | dumbell shape |  |  | 3.3 | 1.29 | mm | 3.4 |  | 9.6 |  | Mpa | 1384
61 | 7 |  | ASTM D638 | 25 | celsius | 100 | mm/min | dumbell shape |  |  | 3.3 | 1.35 | mm | 4.7 |  | 11.7 |  | Mpa | 1267
61 | 8
61 | 9
62 | 1
62 | 2
62 | 3 |  |  | 25 | celsius | 100 | mm/min | film |  | 10 | 5 | 0.15 | mm | 220 | 17 |  |  | Mpa | 680
63 | 1 | [12 empty] | 631.3 | 25.7 |  |  | Mpa | 6.7
63 | 2
63 | 3 | [12 empty] | 599.9 | 22.9 |  |  | Mpa | 6.5
63 | 4 | [12 empty] | 493.7 | 23.9 |  |  | Mpa | 17.6
63 | 5 | [12 empty] | 412.3 | 17.7 |  |  | Mpa | 163
63 | 6 | [12 empty] | 342.6 | 17.9 |  |  | Mpa | 24
63 | 7 | [12 empty] | 288.9 | 17.3 |  |  | Mpa | 23.6
63 | 8 | [12 empty] | 898 | 14.5 |  |  | Mpa | 11.9
63 | 9 | [12 empty] | 249.6 | 17.8 |  |  | Mpa | 25.1
63 | 10 | [12 empty] | 232.3 | 15.6 |  |  | Mpa | 34.3
63 | 11 | [12 empty] | 155.3 | 8.8 |  |  | Mpa | 43
63 | 12
63 | 13
63 | 14
63 | 15
64 | 1 | [10 empty] | 0.1 | mm | 200 | 18 |  |  | Mpa | 710
65 | 1
65 | 2 |  |  | 25 | celsius | 5 | mm/min | dumbell shape |  | 50 | 10 | 0.075 | mm | 25 | 2.7 |  |  | Mpa | 497.5
65 | 3 |  |  | 25 | celsius | 5 | mm/min | dumbell shape |  | 50 | 10 | 0.075 | mm | 127 | 7 |  |  | Mpa | 462
65 | 4 |  |  | 25 | celsius | 5 | mm/min | dumbell shape |  | 50 | 10 | 0.075 | mm | 52.5 | 3.4 |  |  | Mpa | 405
65 | 5 |  |  | 25 | celsius | 5 | mm/min | dumbell shape |  | 50 | 10 | 0.075 | mm | 103.9 | 4.5 |  |  | Mpa | 224.2
65 | 6 |  |  | 25 | celsius | 5 | mm/min | dumbell shape |  | 50 | 10 | 0.075 | mm | 366 | 7.5 |  |  | Mpa | 63.4
66 | 1
66 | 2 |  |  | 23 | celsius | 20 | mm/min | film |  |  |  | 0.1 | mm |  | 21 |  |  | Mpa | 400
66 | 3 |  |  | 23 | celsius | 20 | mm/min | film |  |  |  | 0.1 | mm |  | 23 |  |  | Mpa | 760
66 | 4 |  |  | 23 | celsius | 20 | mm/min | film |  |  |  | 0.1 | mm |  | 20 |  |  | Mpa | 850
66 | 5
66 | 6
67 | 1
68 | 1 |  |  | 25 | celsius | 5 | mm/min | dumbell shape |  |  | 4 | 0.1 | mm | 3.6 | 8.7 | 5 |  | Mpa | 188.7
68 | 2 |  |  | 25 | celsius | 5 | mm/min | dumbell shape |  |  | 4 | 0.1 | mm | 6 | 12.6 | 6.5 |  | Mpa | 180
68 | 3 |  |  | 25 | celsius | 5 | mm/min | dumbell shape |  |  | 4 | 0.1 | mm | 11.5 | 16.3 | 8.9 |  | Mpa | 125
69 | 1
69 | 2
69 | 3
69 | 4
69 | 5
69 | 6
69 | 7
70 | 1 |  |  |  |  | 10 | mm/min | film |  | 20 | 3 |  | mm | 118 | 8 |  |  | Mpa | 226
70 | 2 |  |  |  |  | 10 | mm/min | film |  | 20 | 3 |  | mm | 180 | 11 |  |  | Mpa | 270
70 | 3 |  |  |  |  | 10 | mm/min | film |  | 20 | 3 |  | mm | 114 | 10 |  |  | Mpa | 225
70 | 4 |  |  |  |  | 10 | mm/min | film |  | 20 | 3 |  | mm | 156 | 10 |  |  | Mpa | 161
71 | 1
71 | 2
71 | 3
72 | 1
73 | 1 |  |  | 25 | celsius | 5 | mm/min | [8 empty] | 7.83 |  | Mpa | 425
73 | 2 |  |  | 25 | celsius | 5 | mm/min | [8 empty] | 8.61 |  | Mpa | 312.6
73 | 3 |  |  | 25 | celsius | 5 | mm/min | [8 empty] | 7.15 |  | Mpa | 324.8
73 | 4 |  |  | 25 | celsius | 5 | mm/min | [8 empty] | 8.05 |  | Mpa | 396
74 | 1
75 | 1
75 | 2
75 | 3
75 | 4
76 | 1 |  |  |  |  | 10 | mm/min | film |  | 40 | 10 | 0.15 | mm | 20.1 | 3.3 |  |  | Mpa | 250
76 | 2 |  |  |  |  | 10 | mm/min | film |  | 40 | 10 | 0.15 | mm | 20.9 | 24.7 |  |  | Mpa | 321
76 | 3 |  |  |  |  | 10 | mm/min | film |  | 40 | 10 | 0.15 | mm | 21.3 | 26.3 |  |  | Mpa | 405
76 | 4 |  |  |  |  | 10 | mm/min | film |  | 40 | 10 | 0.15 | mm | 26.7 | 12.7 |  |  | Mpa | 214
76 | 5 |  |  |  |  | 10 | mm/min | film |  | 40 | 10 | 0.15 | mm | 25 | 10.7 |  |  | Mpa | 210
77 | 1
77 | 2
78 | 1
79 | 1 | ISO 527-3/5 |  | 25 | celsius | 50 | mm/min | dumbell shape |  | 60 |  | 0.2 | mm | 20.9 |  | 10.4 |  | Mpa | 260
79 | 2 | ISO 527-3/5 |  | 25 | celsius | 50 | mm/min | dumbell shape |  | 60 |  | 0.2 | mm | 23.8 |  | 10.6 |  | Mpa | 277
79 | 3 | ISO 527-3/5 |  | 25 | celsius | 50 | mm/min | dumbell shape |  | 60 |  | 0.2 | mm | 21.9 |  | 11.1 |  | Mpa | 273
79 | 4 | ISO 527-3/5 |  | 25 | celsius | 50 | mm/min | dumbell shape |  | 60 |  | 0.2 | mm | 21.6 |  | 10.8 |  | Mpa | 262
79 | 5 | ISO 527-3/5 |  | 25 | celsius | 50 | mm/min | dumbell shape |  | 60 |  | 0.2 | mm | 23.7 |  | 7.9 |  | Mpa | 220
79 | 6 | ISO 527-3/5 |  | 25 | celsius | 50 | mm/min | dumbell shape |  | 60 |  | 0.2 | mm | 24.1 |  | 6.4 |  | Mpa | 197
79 | 7 | ISO 527-3/5 |  | 25 | celsius | 50 | mm/min | dumbell shape |  | 60 |  | 0.2 | mm | 31.8 |  | 9.6 |  | Mpa | 265
79 | 8 | ISO 527-3/5 |  | 25 | celsius | 50 | mm/min | dumbell shape |  | 60 |  | 0.2 | mm | 24.3 |  | 10 |  | Mpa | 243
79 | 9 | ISO 527-3/5 |  | 25 | celsius | 50 | mm/min | dumbell shape |  | 60 |  | 0.2 | mm | 22 |  | 10.4 |  | Mpa | 247
79 | 10 | ISO 527-3/5 |  | 25 | celsius | 50 | mm/min | dumbell shape |  | 60 |  | 0.2 | mm | 23.4 |  | 10.9 |  | Mpa | 277
79 | 11 | ISO 527-3/5 |  | 25 | celsius | 50 | mm/min | dumbell shape |  | 60 |  | 0.2 | mm | 27.1 |  | 8 |  | Mpa | 257
79 | 12 | ISO 527-3/5 |  | 25 | celsius | 50 | mm/min | dumbell shape |  | 60 |  | 0.2 | mm | 31.4 |  | 7.9 |  | Mpa | 213
79 | 13 | ISO 527-3/5 |  | 25 | celsius | 50 | mm/min | dumbell shape |  | 60 |  | 0.2 | mm | 20.9 |  | 4.1 |  | Mpa | 163
80 | 1
82 | 1 | ISO 527-2: 2012 |  |  |  | 5 | mm/min |  |  | 150 | 10 | 4 | mm | 1022.3 | 17.7 |  |  | Mpa | 19.4
82 | 2 | ISO 527-2: 2012 |  |  |  | 5 | mm/min |  |  | 150 | 10 | 4 | mm | 1097 | 16.1 |  |  | Mpa | 12.9
82 | 3 | ISO 527-2: 2012 |  |  |  | 5 | mm/min |  |  | 150 | 10 | 4 | mm | 1113.1 | 15.8 |  |  | Mpa | 12.5
82 | 4 | ISO 527-2: 2012 |  |  |  | 5 | mm/min |  |  | 150 | 10 | 4 | mm | 1398.2 | 15.5 |  |  | Mpa | 10.4
82 | 5 | ISO 527-2: 2012 |  |  |  | 5 | mm/min |  |  | 150 | 10 | 4 | mm | 1681.4 | 14.2 |  |  | Mpa | 6.5
83 | 1
83 | 2 | [8 empty] | 10 | 4 | 0.67 | mm | 11.4 |  |  |  | Mpa
83 | 3
83 | 4
83 | 5
84 | 1
85 | 1
86 | 1
86 | 2
86 | 3
86 | 4
86 | 5
86 | 6
87 | 1
87 | 2
87 | 3
87 | 4
87 | 5
87 | 6
87 | 7
87 | 8
87 | 9
87 | 10
88 | 1
88 | 2
88 | 3
88 | 4
88 | 5
89 | 1
90 | 1 | [8 empty] | 70 | 5 | 0.1 | mm | 0.92 | 2.17 |  |  | Mpa | 264.1
90 | 2 | [8 empty] | 70 | 5 | 0.1 | mm | 1.31 | 4.7 |  |  | Mpa | 334.9
90 | 3 | [8 empty] | 70 | 5 | 0.1 | mm | 1.09 | 3.15 |  |  | Mpa | 301.3
91 | 1 |  |  | 25 | celsius | 1 | mm/min | film |  | 2 | 5 |  | mm | 277 | 15 |  |  | Mpa
91 | 2 |  |  | 25 | celsius | 1 | mm/min | film |  | 2 | 5 |  | mm | 272 | 12 |  |  | Mpa
91 | 3 |  |  | 25 | celsius | 1 | mm/min | film |  | 2 | 5 |  | mm | 268 | 12 |  |  | Mpa
91 | 4 |  |  | 25 | celsius | 1 | mm/min | film |  | 2 | 5 |  | mm | 208 | 13 |  |  | Mpa
91 | 5 |  |  | 25 | celsius | 1 | mm/min | film |  | 2 | 5 |  | mm | 230 | 15 |  |  | Mpa
92 | 1 |  |  | 25 | celsius | 5 | mm/min | dumbell shape |  |  | 6 | 0.2 | mm | 497.8 | 9.36 |  |  | Mpa | 112.9
92 | 2
92 | 3
92 | 4
92 | 5
92 | 6
92 | 7
92 | 8 |  |  | 25 | celsius | 5 | mm/min | dumbell shape |  |  | 6 | 0.2 | mm | 234.9 | 8.38 |  |  | Mpa | 340.9
92 | 9 |  |  | 25 | celsius | 5 | mm/min | dumbell shape |  |  | 6 | 0.2 | mm | 97 | 14.3 |  |  | Mpa | 739.7
92 | 10 |  |  | 25 | celsius | 5 | mm/min | dumbell shape |  |  | 6 | 0.2 | mm | 66.4 | 12.8 |  |  | Mpa | 833.3
92 | 11 |  |  | 25 | celsius | 5 | mm/min | dumbell shape |  |  | 6 | 0.2 | mm | 2.08 | 0.28 |  |  | Mpa | 133.3
93 | 1 |  |  | 25 | celsius | 5 | mm/min | dumbell shape |  | 10 | 6 | 0.18 | mm | 135 | 4.5 |  |  | Mpa | 108
93 | 2 |  |  | 25 | celsius | 5 | mm/min | dumbell shape |  | 10 | 6 | 0.18 | mm | 3.8 | 0.62 |  |  | Mpa | 504
93 | 3
93 | 4 |  |  | 25 | celsius | 5 | mm/min | dumbell shape |  | 10 | 6 | 0.18 | mm | 10 | 1 |  |  | Mpa | 364
93 | 5 |  |  | 25 | celsius | 5 | mm/min | dumbell shape |  | 10 | 6 | 0.18 | mm | 2.85 | 0.34 |  |  | Mpa | 143
93 | 6 |  |  | 25 | celsius | 5 | mm/min | dumbell shape |  | 10 | 6 | 0.18 | mm | 2.49 | 0.21 |  |  | Mpa | 110
94 | 1
94 | 2
94 | 3
94 | 4
94 | 5
94 | 6
94 | 7
94 | 8
94 | 9
94 | 10
94 | 11
94 | 12
94 | 13
94 | 14
94 | 15
94 | 16
94 | 17
94 | 18
94 | 19
94 | 20
94 | 21
95 | 1 |  |  | 22 | celsius |  |  |  |  | 7.5 | 2.5 | 0.165 | mm | 7 | 1.8 |  |  | Mpa | 204
95 | 2 |  |  | 22 | celsius |  |  |  |  | 7.5 | 2.5 | 0.165 | mm | 28 | 6 |  |  | Mpa | 58.7
95 | 3 |  |  | 22 | celsius |  |  |  |  | 7.5 | 2.5 | 0.165 | mm | 78.5 | 7.8 |  |  | Mpa | 22.9
96 | 1 | [8 empty] | 7.5 | 2.5 | 0.165 | mm | 1.53 | 1.8 |  |  | Mpa | 204
96 | 2 | [8 empty] | 7.5 | 2.5 | 0.165 | mm | 7.05 | 5 |  |  | Mpa | 145
96 | 3 | [8 empty] | 7.5 | 2.5 | 0.165 | mm | 11.36 | 4.39 |  |  | Mpa | 65
96 | 4 | [8 empty] | 7.5 | 2.5 | 0.165 | mm | 18.45 | 4.22 |  |  | Mpa | 35
97 | 1 |  | ASDM D822 | 23 | celsius |  |  | film |  | 8 | 10 | 0.09 | mm | 5.27 | 6.5 |  |  | Mpa | 195
97 | 2 |  | ASDM D822 | 23 | celsius |  |  | film |  | 8 | 10 | 0.09 | mm | 5.18 | 6.35 |  |  | Mpa | 190
98 | 1
99 | 1
99 | 2
100 | 1 |  |  |  |  | 20 | mm/min | film |  | 70 | 5 | 0.1 | mm | 0.7 | 3 | 2.5 |  | Mpa | 260
100 | 2 |  |  |  |  | 20 | mm/min | film |  | 70 | 5 | 0.1 | mm | 1.6 | 5.3 | 4.7 |  | Mpa | 240
100 | 3 |  |  |  |  | 20 | mm/min | film |  | 70 | 5 | 0.1 | mm | 1.5 | 4 | 3.5 |  | Mpa | 190
100 | 4 |  |  |  |  | 20 | mm/min | film |  | 70 | 5 | 0.1 | mm | 0.7 | 2.5 | 2.2 |  | Mpa | 230
100 | 5 |  |  |  |  | 20 | mm/min | film |  | 70 | 5 | 0.1 | mm | 0.8 | 2.6 | 2.4 |  | Mpa | 218
100 | 6 |  |  |  |  | 20 | mm/min | film |  | 70 | 5 | 0.1 | mm | 1 | 3 | 2.7 |  | Mpa | 175
101 | 1
101 | 2
101 | 3
101 | 4
102 | 1
103 | 1
103 | 2
103 | 3
103 | 4
104 | 1
104 | 2
104 | 3
104 | 4
105 | 1
105 | 2
105 | 3
105 | 4
105 | 5
105 | 6
105 | 7
106 | 1 |  | ASTM D638-03 |  |  | 10 | mm/min | film |  | 50 | 10 | 1 | mm | 17.3 | 1 |  |  | Mpa | 20
106 | 2 |  | ASTM D638-03
106 | 3 |  | ASTM D638-03
106 | 4 |  | ASTM D638-03 |  |  | 10 | mm/min | film |  | 50 | 10 | 1 | mm | 25.3 | 4.3 |  |  | Mpa | 162
106 | 5 |  | ASTM D638-03 |  |  | 10 | mm/min | film |  | 50 | 10 | 1 | mm | 12.6 | 2.6 |  |  | Mpa | 184
106 | 6 |  | ASTM D638-03 |  |  | 10 | mm/min | film |  | 50 | 10 | 1 | mm | 10.8 | 2.8 |  |  | Mpa | 171
106 | 7 |  | ASTM D638-03
106 | 8 |  | ASTM D638-03
107 | 1
107 | 2
107 | 3
107 | 4
107 | 5
107 | 6
107 | 7
107 | 8
108 | 1
108 | 2
109 | 1
109 | 2
109 | 3
110 | 1 | [12 empty] | 17 |  |  |  | Mpa
111 | 1
111 | 2
111 | 3
111 | 4
112 | 1
113 | 1 |  |  |  |  | 5 | mm/min | film |  | 0.5 | 40 | 0.1 | mm | 15.55 | 5.87 |  |  | Mpa | 222.97
114 | 1 |  |  |  |  | 10 | mm/min | film |  | 40 | 10 | 0.15 | mm | 20.07 | 6.05 |  |  | Mpa | 217.85

## Metadata
Study_id | Author | Date | Title | Doi
1 | Rathinasabapathy et al. | 2013 | A feeding strategy for incorporation of canola derived medium-chain-length monomers into the PHA produced by wild-type Cupriavidus necator | 10.1007/s11274-013-1563-2
2 | Nomura et al. | 2004 | Effective Enhancement of Short-Chain-Length-Medium-Chain-Length Polyhydroxyalkanoate Copolymer Production by Coexpression of Genetically Engineered 3-Ketoacyl-Acyl-Carrier-Protein Synthase III (fabH) and Polyhydroxyalkanoate Synthesis Genes | 10.1021/bm049959v
3 | Hokomura et al. | 2015 | Biosynthesis of poly(3-hydroxybutyrate-co-3-hydroxyalkanoates) by recombinant Escherichia coli from glucose | 10.1016/j.jbiosc.2015.01.022
4 | Li et al. | 2018 | Enabling electrospinning of medium-chain length polyhydroxyalkanoates (PHAs) by blending with short-chain length PHAs | 10.1080/00914037.2018.1466136
5 | Tappel et al. | 2014 | Engineering Escherichia coli for Improved Production of Short-Chain- Length-co-Medium-Chain-Length Poly[(R)‐3-hydroxyalkanoate] (SCL- co-MCL PHA) Copolymers from Renewable Nonfatty Acid Feedstocks | 10.1021/sc500217p
6 | Araceli et al. | 2022 | High amounts of medium-chain-length polyhydroxyalkanoates subunits can be accumulated in recombinant Cupriavidus necator with wild-type synthase | 10.1016/j.jbiotec.2022.03.011
7 | Sathiyanarayanan et al. | 2017 | Production and characterization of medium-chain-length polyhydroxyalkanoates copolymer from Arctic psychrotrophic bacterium Pseudomonas sp. PAMC 28620 | 10.1016/j.ijbiomac.2017.01.053
8 | Rebocho et al. | 2019 | Production of Medium-Chain Length Polyhydroxyalkanoates by Pseudomonas citronellolis Grown in Apple Pulp Waste | 10.22037/afb.v6i1.21793
9 | de Meneses et al. | 2019 | Pseudomonas chlororaphis as a multiproduct platform: Conversion of glycerol into high-value biopolymers and phenazines | 10.1016/j.nbt.2019.10.002
10 | Sánchez et al. | 2003 | Medium-chain-length polyhydroxyalkanoic acids (PHAmcl) produced by Pseudomonas putida IPT 046from renewable sources | 10.1016/S0014-3057(03)00019-3
11 | Li et al. | 2021 | Tailor-Made Polyhydroxyalkanoates by Reconstructing Pseudomonas Entomophila | 10.1002/adma.202102766
12 | Razaif-Mazinah et al. | 2002 | Unusual poly(3-hydroxyalkanoate) (PHA) biosynthesis behavior of Pseudomonas putida Bet001 and Delftia tsuruhatensis Bet002 isolated from palm oil mill effluent | 10.1002/bab.1482
13 | Foster et al. | 2005 | A natural-synthetic hybrid copolymer of polyhydroxyoctanoate-diethylene glycol: biosynthesis and properties | 10.1016/j.polymer.2005.05.012
14 | Ansari et al. | 2016 | A Porous Medium-Chain-Length Poly(3-hydroxyalkanoates)/Hydroxyapatite Composite as Scaffold for Bone Tissue Engineering | 10.1002/elsc.201600084
15 | Schmid et al. | 2007 | Autoxidation of Medium Chain Length Polyhydroxyalkanoate | 10.1021/bm060785m
16 | Chiulan et al. | 2016 | Biocompatible polyhydroxyalkanoates/bacterial cellulose composites: Preparation, characterization, and in vitro evaluation | 10.1002/jbm.a.35800
17 | Muhr et al. | 2013 | Biodegradable latexes from animal-derived waste: Biosynthesis and characterization of mcl-PHA accumulated by Ps. citronellolis | 10.1016/j.reactfunctpolym.2012.12.009
18 | Marcal et al. | 2008 | BioPEGylation of Polyhydroxyalkanoates: Influence on Properties and Satellite-Stem Cell Cycle | 10.1021/bm800418e
19 | Mendibil et al. | 2021 | Bioresorbable and Mechanically Optimized Nerve Guidance Conduit Based on a Naturally Derived Medium Chain Length Polyhydroxyalkanoate and Poly(ε-Caprolactone) Blend | 10.1021/acsbiomaterials.0c01476
20 | Foster et al. | 2006 | Biosynthesis and Characterization of Deuterated Polyhydroxyoctanoate | 10.1021/bm050969l
21 | Gumel et al. | 2012 | Biosynthesis and Characterization of Polyhydroxyalkanoates Copolymers Produced by Pseudomonas putida Bet001 Isolated from Palm Oil Mill Effluent | 10.1371/journal.pone.0045214
22 | Liu et al. | 2010 | Biosynthesis of poly(3-hydroxydecanoate) and 3-hydroxydodecanoate dominating polyhydroxyalkanoates by b-oxidation pathway inhibited Pseudomonas putida | 10.1016/j.ymben.2010.10.004
23 | Wang et al. | 2011 | Biosynthesis of polyhydroxyalkanoate homopolymers by Pseudomonas putida | 10.1007/s00253-010-2964-x
24 | Chardron et al. | 2010 | Characterization of bionanocomposites based on medium chain length polyhydroxyalkanoates synthesized by Pseudomonas oleovorans | 10.1016/j.polymertesting.2010.08.009
25 | Cruz et al. | 2015 | Characterization of medium chain length polyhydroxyalkanoate produced from olive oil deodorizer distillate | 10.1016/j.ijbiomac.2015.10.043
26 | Kang et al. | 2001 | Cometabolic biosynthesis of copolyesters consisting of 3-hydroxyvalerate and medium-chain-length 3-hydroxyalkanoates by Pseudomonas sp. DSY-82 | 10.1023/a:1012214029825
27 | Guo et al. | 2012 | Comparison of medium-chain-length polyhydroxyalkanoates synthases from Pseudomonas mendocina NK-01 with the same substrate specificity | 10.1016/j.micres.2012.11.003
28 | Pereira et al. | 2018 | Demonstration of the adhesive properties of the medium-chain- length polyhydroxyalkanoate produced by Pseudomonas chlororaphis subsp. aurantiaca from glycerol | 10.1016/j.ijbiomac.2018.09.064
29 | Díez-Pascual | 2021 | Effect of Graphene Oxide on the Properties of Poly(3-Hydroxybutyrate-co-3-Hydroxyhexanoate) | 10.3390/polym13142233
30 | Escapa et al. | 2011 | Disruption of β-oxidation pathway in Pseudomonas putida KT2442 to produce new functionalized PHAs with thioester groups | 10.1007/s00253-011-3099-4
31 | Hartmann et al. | 2005 | Tailor-Made Olefinic Medium-Chain-Length Poly[(R)-3-Hydroxyalkanoates] by Pseudomonas putida GPo1: Batch Versus Chemostat Production | 10.1002/bit.20756
32 | Phithakrotchanakoon et al. | 2013 | Engineered Escherichia coli for Short-Chain-Length Medium-Chain-Length Polyhydroxyalkanoate Copolymer Biosynthesis from Glycerol and Dodecanoate | 10.1271/bbb.130073
33 | Choi et al. | 2021 | Fructose-Based Production of Short-Chain-Length and Medium-Chain-Length Polyhydroxyalkanoate Copolymer by Arctic Pseudomonas sp. B14-6 | 10.3390/polym13091398
34 | Mallarde et al. | 1998 | Hydrolytic degradability of poly(3-hydroxyoctanoate) and of a poly(3-hydroxyoctanoate)/poly(R,S-lactic acid) blend | 10.1016/S0032-3861(97)10172-0
35 | Gopi et al. | 2018 | Manipulating the structure of medium-chain-length polyhydroxyalkanoate (MCL-PHA) to enhance thermal properties and crystallization kinetics | 10.1016/j.ijbiomac.2018.08.016
36 | Panaitescu et al. | 2017 | Medium chain-length polyhydroxyalkanoate copolymer modified by bacterial cellulose for medical devices | 10.1021/acs.biomac.7b00855
37 | Nerkar et al. | 2013 | Melt Compounded Blends of Short and Medium Chain-Length Poly-3-hydroxyalkanoates | 10.1007/s10924-013-0635-6
38 | Nomura et al. | 2006 | Metabolic Engineering of Escherichia coli for Short Chain Length-Medium Chain Length Polyhydroxyalkanoate Biosynthesis | 10.1021/bk-2006-0939.ch003
39 | Zhao et al. | 2019 | Metabolic engineering of Pseudomonas mendocina NK-01 for enhanced production of medium-chain-length polyhydroxyalkanoates with enriched content of the dominant monomer | 10.1016/j.ijbiomac.2019.11.044
40 | Miyahara et al. | 2021 | Microbial Polyhydroxyalkanoates (PHAs): From Synthetic Biology to Industrialization | 10.1002/9783527818310.ch8
41 | Nakaoki et al. | 2018 | Molecular Structure and Crystallization Dynamics of Poly(3- hydroxyl alkanoate) with Medium-Chain Length Biosynthesized from Pseudomonas putida | 10.1007/s10924-018-1284-6
42 | Sangkharak et al. | 2020 | Novel Polyhydroxyalkanoate‐Based Biocomposites Obtained by Solution Casting and Their Application for Bacteria Removal and Domestic Wastewater Purifcation | 10.1007/s10924-020-01738-3
43 | Martelli et al. | 2012 | Obtention and characterization of poly(3-hydroxybutyricacid-co-hydroxyvaleric acid)/mcl-PHA based blends | 10.1016/j.lwt.2012.01.036
44 | Radecka et al. | 2016 | Oxidized Polyethylene Wax as a Potential Carbon Source for PHA Production | 10.3390/ma9050367
45 | Dufresne et al. | 2000 | Poly(3-hydroxybutyrate) and Poly(3-hydroxyoctanoate) Blends: Morphology and Mechanical Behavior | 10.1021/ma991854a
46 | Bagdadi et al. | 2017 | Poly(3-hydroxyoctanoate), a promising new material for cardiac tissue engineering | 10.1002/term.2318
47 | Tappel et al. | 2011 | Precise control of repeating unit composition in biodegradable poly(3-hydroxyalkanoate) polymers synthesized by Escherichia coli | 10.1016/j.jbiosc.2011.12.004
48 | Chen et al. | 2009 | Polymorphic crystallization of fractionated microbial medium-chain-length polyhydroxyalkanoates | 10.1016/j.polymer.2009.07.011
49 | Rebocho et al. | 2020 | Preparation and Characterization of Films Based on a Natural P(3HB)/mcl-PHA Blend Obtained through the Co-culture of Cupriavidus Necator and Pseudomonas Citronellolis in Apple Pulp Waste | 10.3390/bioengineering7020034
50 | Wang et al. | 2008 | Production and characterization of homopolymer polyhydroxyheptanoate (P3HHp) by a fadBA knockout mutant Pseudomonas putida KTOY06 derived from P. putida KT2442 | 10.1016/j.procbio.2008.09.014
51 | Liu et al. | 2007 | Production and characterization of medium-chain-length polyhydroxyalkanoate with high 3-hydroxytetradecanoate monomer content by fadB and fadA knockout mutant of Pseudomonas putida KT2442 | 10.1007/s00253-007-1092-8
52 | Rigouin et al. | 2019 | Production and characterization of two medium-chain-length polydroxyalkanoates by engineered strains of Yarrowia lipolytica | 10.1186/s12934-019-1140-y
53 | Ma et al. | 2009 | Production of two monomer structures containing medium-chain-length polyhydroxyalkanoates by b-oxidation-impaired mutant of Pseudomonas putida KT2442 | 10.1016/j.biortech.2009.05.017
54 | Tripathi et al. | 2012 | Synthesis of Diblock copolymer poly-3- hydroxybutyrate -block-poly-3-hydroxyhexanoate [PHB-b-PHHx] by a β-oxidation weakened Pseudomonas putida KT2442 | 10.1186/1475-2859-11-44
55 | Masood et al. | 2019 | Sepiolite / poly-3-hydroxyoctanoate nanocomposites: Effect of clay content on physical and biodegradation properties | 10.1016/j.clay.2019.04.012
56 | Guo et al. | 2011 | Simultaneous production and characterization of medium-chain-length polyhydroxyalkanoates and alginate oligosaccharides by Pseudomonas mendocina NK-01 | 10.1007/s00253-011-3333-0
57 | Morin et al. | 1992 | Solid-state 13C NMR Study of the Molecular Dynamics in Amorphous and Crystalline Poly(@-hydroxyalkanoates) | 10.1021/ma00028a014
58 | Wang et al. | 2017 | Synthesis of Medium-Chain-Length Polyhydroxyalkanoate Homopolymers, Random Copolymers, and Block Copolymers by an Engineered Strain of Pseudomonas entomophila | 10.1002/adhm.201601017
59 | Sato et al. | 2011 | Utilization of 2-alkenoic acids for biosynthesis of medium-chain-length polyhydroxyalkanoates in metabolically engineered Escherichia coli to construct a novel chemical recycling system | 10.1016/j.polymdegradstab.2011.12.007
60 | Loo et al. | 2005 | Biosynthesis and characterization of poly(3-hydroxybutyrate-co-3 hydroxyhexanoate) from palm oil products in a Wautersia eutropha mutant | 10.1007/s10529-005-0690-8
61 | Jiang et al. | 2012 | Biosynthesis and Properties of Medium-Chain-Length Polyhydroxyalkanoates with Enriched Content of the Dominant Monomer | 10.1021/bm3009507
62 | Matsusaki et al. | 2000 | Biosynthesis and Properties of Poly(3-hydroxybutyrate-co-3-hydroxyalkanoates) by Recombinant Strains of Pseudomonas sp. 61-3 | 10.1021/bm9900040
63 | Asrar et al. | 2002 | Biosynthesis and Properties of Poly(3-hydroxybutyrate-co-3-hydroxyhexanoate) Polymers | 10.1021/bm025543a
64 | Singh et al. | 2008 | Exploitation of inexpensive substrates for production of a novel SCL–LCL-PHA co-polymer by Pseudomonas aeruginosa MTCC 7925 | 10.1007/s10295-008-0503-x
65 | Li et al. | 2010 | Microbial production of polyhydroxyalkanoate block copolymer by recombinant Pseudomonas putida | 10.1007/s00253-010-3069-2
66 | Doi et al. | 1995 | Microbial SynthesisandCharacterizationof Poly(3-hydroxybutyrate-co-3-hydroxyhexanoate) | 10.1021/ma00118a007
67 | Kato et al. | 1996 | Production of a novel copolyester of 3-hydroxybutyric acid and medium-chain-length 3-hydroxyalkanoic acids by Pseudomonas sp. 61-3 from sugars | 10.1007/s002530050697
68 | Ouyang et al. | 2007 | Production of Polyhydroxyalkanoates with High 3-Hydroxydodecanoate Monomer Content by fadB and fadA Knockout Mutant of Pseudomonas putida KT2442 | 10.1021/bm0702307
69 | Abe et al. | 2012 | Thermal properties and crystallization behaviors of medium-chain-length poly(3-hydroxyalkanoate)s | 10.1016/j.polymer.2012.04.043
70 | Hiroe et al. | 2016 | Uniformity of Monomer Composition and Material Properties of Medium-Chain-Length Polyhydroxyalkanoates Biosynthesized from Pure and Crude Fatty Acids | 10.1021/acssuschemeng.6b01851
71 | Cruz et al. | 2015 | Valorization of fatty acids-containing wastes and byproducts into short and medium-chain length polyhydroxyalkanoates | 10.1016/j.nbt.2015.05.005
72 | Tamang et al. | 2021 | Valorisation of waste cooking oil using mixed culture into short- and medium-chain length polyhydroxyalkanoates: Effect of concentration, temperature and ammonium | 10.1016/j.jbiotec.2021.10.006
73 | Malagurski et al. | 2024 | Double layer bacterial nanocellulose - poly(hydroxyoctanoate) film activated by prodigiosin as sustainable, transparent, UV-blocking material | 10.1016/j.ijbiomac.2024.135087
74 | Aloui et al. | 2022 | Enhanced co-production of medium-chain-length polyhydroxyalkanoates and phenazines from crude glycerol by high cell density cultivation of Pseudomonas chlororaphis in membrane bioreactor | 10.1016/j.ijbiomac.2022.05.089
75 | Song et al. | 2023 | Enhancing Production of Medium-Chain-Length Polyhydroxyalkanoates from Pseudomonas sp. SG4502 by tac Enhancer Insertion | 10.3390/ polym15102290
76 | Panaksri et al. | 2023 | Fractionation of medium-chain-length polyhydroxyalkanoate biosynthesized by pilot-scale production for improving material properties | 10.1016/j.polymdegradstab.2023.110368
77 | Haba et al. | 2007 | Poly 3-(hydroxyalkanoates) produced from oily substrates by Pseudomonas aeruginosa 47T2 (NCBIM 40044): Effect of nutrients and incubation temperature on polymer composition | 10.1016/j.bej.2006.11.021
78 | Vrije et al. | 2023 | Medium chain length polyhydroxyalkanoate produced from ethanol by Pseudomonas putida grown in liquid obtained from acidogenic digestion of organic municipal solid waste | 10.1016/j.biortech.2023.128825
79 | Harazna et al. | 2024 | Novel, eco-friendly α-tocopherol/layered double hydroxides/poly (3-hydroxyoctanoate)-based active packaging materials with enhanced antimicrobial, barrier and antioxidant activities | 10.1016/j.cej.2024.156959
80 | Kacanski et al. | 2023 | Pilot-scale production of mcl-PHA by Pseudomonas citronellolis using acetic acid as the sole carbon source | 10.1016/j.nbt.2023.10.003
81 | Panaitescu et al. | 2023 | Poly(3-hydroxybutyrate) nanocomposites modified with even and odd chain length polyhydroxyalkanoates | 10.1016/j.ijbiomac.2023.125324
82 | Ivorra-Martinez et al. | 2020 | Assessment of the Mechanical and Thermal Properties of Injection Molded Poly(3-hydroxybutyrate-co-3-hydroxyhexanoate)/Hydroxyapatite Nanoparticles Parts for Use in Bone Tissue Engineering | 10.3390/polym12061389
83 | Rai et al. | 2011 | Poly-3-hydroxyoctanoate P(3HO), a Medium Chain Length Polyhydroxyalkanoate Homopolymer from Pseudomonas mendocina | 10.1021/bm2001999
84 | Syed Mohamed et al. | 2020 | Porous amphiphilic biogel from a facile chemo-biosynthetic route | 10.2298/JSC190625101S
85 | Quintanar Gómez et al. | 2018 | Production of medium chain length polyhydroxyalkanoates from cupriavidus necator with beeswax hydrolyzates as carbon source | 10.20937/RICA.2018.34.03.09
86 | Jingyu et al. | 2007 | Biosynthesis and Characterization of Polyhydroxyalkanoate Copolyesters in Ralstoniu eutrophu PHB -4 Harboring a Low-Substrate-Specificity PHA Synthase PhaC2ps from Pseudomonas stutzeri 1317 | 10.1016/S1004-9541(07)60097-4
87 | Shen et al. | 2011 | Engineering of polyhydroxyalkanoate (PHA) synthase PhaC2Ps of Pseudomonas stutzeri via site-specific mutation for efficient production of PHA copolymers | 10.1007/s00253-011-3274-7
88 | Park et al. | 2024 | Tailored polyhydroxyalkanoate production from renewable non-fatty acid carbon sources using engineered Cupriavidus necator H16 | 10.1016/j.ijbiomac.2024.130360
89 | Turco et al. | 2022 | Upgrading cardoon biomass into Polyhydroxybutyrate based blends: A holistic approach for the synthesis of biopolymers and additives | 10.1016/j.biortech.2022.127954
90 | Ashby et al. | 2001 | Glucose/Lipid Mixed Substrates as a Means of Controlling the Properties of Medium Chain Length Poly(hydroxyalkanoates) | 10.1021/bm000098
91 | Ying et al. | 2007 | Scaffolds from electrospun polyhydroxyalkanoate copolymers: Fabrication, characterization, bioabsorption and tissue response | 10.1016/j.biomaterials.2007.11.031
92 | Zhang et al. | 2009 | Biosynthesis and Characterization of 3-Hydroxyalkanoate Terpolyesters With Adjustable Properties by Aeromonas hydrophila | 10.1002/bit.22409
93 | Xie et al. | 2008 | Production and characterization of terpolyester poly(3-hydroxybutyrate-co-4-hydroxybutyrate-co-3-hydroxyhexanoate) by recombinant Aeromonas hydrophila 4AK4 harboring genes phaPCJ | 10.1016/j.bej.2007.08.002
94 | Feng et al. | 2002 | Studies on Comonomer Compositional Distribution of Bacterial Poly(3-hydroxybutyrate-co-3-hydroxyhexanoate)s and Thermal Characteristics of Their Factions | 10.1021/bm0200581
95 | Basnett et al. | 2013 | Novel Poly(3-hydroxyoctanoate)/Poly(3-hydroxybutyrate) blends for medical applications | 10.1016/j.reactfunctpolym.2013.03.019
96 | Basnett et al. | 2011 | Novel Biodegradable and Biocompatible Poly(3-hydroxyoctanoate)/Bacterial Cellulose Composites | 10.1002/adem.201180076
97 | Pappalardo et al. | 2014 | Production of filmable medium-chain-length polyhydroxyalkanoates produced from glycerol by Pseudomonas mediterranea | 10.1016/j.ijbiomac.2014.01.014
98 | Kang et al. | 2017 | Production of Polyhydroxyalkanoates from Sludge Palm Oil Using Pseudomonas putida S12 | 10.4014/jmb.1612.12031
99 | Pacheco et al. | 2019 | Exploiting the natural poly(3‑hydroxyalkanoates) production capacity of Antarctic Pseudomonas strains: from unique phenotypes to novel biopolymers | 10.1007/s10295-019-02186-2
100 | Ashby et al. | 1998 | Radiation crosslinking of a bacterial medium-chain-length poly(hydroxyalkanoate) elastomer from tallow | 10.1016/s0141-8130(98)00034-8
101 | Impallomeni et al. | 2011 | Synthesis and characterization of poly(3-hydroxyalkanoates) from Brassica carinata oil with high content of erucic acid and from very long chain fatty acids | 10.1016/j.ijbiomac.2010.10.013
102 | Nikodinovic et al. | 2008 | The conversion of BTEX compounds by single and defined mixed cultures to medium-chain-length polyhydroxyalkanoate | 10.1007/s00253-008-1593-0
103 | Sin et al. | 2012 | Thermal behaviour and thermodegradation kinetics of poly(vinyl chloride) plasticized with polymeric and oligomeric medium-chain-length poly(3-hydroxyalkanoates) | 10.1016/j.polymdegradstab.2012.08.020
104 | Sin et al. | 2010 | Thermodegradation of medium-chain-length poly(3-hydroxyalkanoates) produced by Pseudomonas putida from oleic acid | 10.1016/j.polymdegradstab.2010.08.027
105 | Preusting et al. | 1990 | Physical Characteristics of Poly(3-hydroxyalkanoates) and Poly(3-hydroxyalkenoates) Produced by Pseudomonas oleovorans Grown on Aliphatic Hydrocarbons | 10.1021/ma00221a007
106 | Dartiailh et al. | 2021 | The Thermal and Mechanical Properties of Medium Chain-Length Polyhydroxyalkanoates Produced by Pseudomonas putida LS46 on Various Substrates | 10.3389/fbioe.2020.617489
107 | Ashby et al. | 1998 | Poly(hydroxyalkanoate) biosynthesis from triglyceride substrates | 10.1007/s002530051194
108 | Bassas et al. | 2008 | Microscopic examination in vivo and in vitro of natural and cross-linked polyunsaturated mclPHA | 10.1007/s00253-008-1350-4
109 | de Koning et al. | 1994 | A biodegradable rubber by crosslinking poly(hydroxyalkanoate) from Pseudomonas oleovorans | 10.1016/0032-3861(94)90233-X
110 | Sofinska et al. | 2018 | Structural, topographical, and mechanical characteristics of purified polyhydroxyoctanoate polymer | 10.1002/app.47192
111 | Ashby et al. | 2002 | The synthesis of short- and medium-chain-length poly(hydroxyalkanoate) mixtures from glucose- or alkanoic acid-grown Pseudomonas oleovorans | 10.1038/sj.jim.7000231
112 | Follonier et al. | 2015 | Pilot-scale Production of Functionalized mcl-PHA from Grape Pomace Supplemented with Fatty Acids | 10.15255/CABEQ.2014.2251
113 | Panaksri et al. | 2023 | Bioadhesive Property of Medium-chain-length Polyhydroxyalkanoate as a Biomedical Elastomer | 10.1109/BMEiCON60347.2023.10322052
114 | Panaksri et al. | 2021 | Evaluation of 3D-Printing Scaffold Fabrication on Biosynthetic Medium-Chain-Length Polyhydroxyalkanoate Terpolyester as Biomaterial-Ink | 10.3390/polym13142222

## Info
Abbreviations
OMt | organomodified montmorillonite
DOP | dioctyl phthalate
ESO | epoxidized soybean oil
TEC | triethyl citrate
ATBC | Acetyl Tributyl Citrate
SO | soybean oil
DOS | dioctyl sebacate
IL | Acid-insoluble lignin
HC | Holocellulose
LCB | lignocellulosic biowaste
TE | extractive-free solid residue after toluene/ethanol extraction
W | extractive-free solid residue after water extraction
MFC | microfibrillated cellulose
ESAO | epoxy-based styrene-acrylic oligomer
TGIC | triglycidyl isocyanurate
DCP | dicumyl peroxide
ECP | antimicrobial nanocellulose
CLF | cellulose fiber
DBP | dibutyl phthalate
ELO | epoxidized linseed oil
PPG400 | poly(propylene-glycol) 400g/mol
PPG1000 | poly(propylene-glycol) 1000g/mol
CO | castor oil
CF | Curaua fiber
CWM | Curaua fiber treated with hot water and mercerized
CHM | Curaua fiber treated with NaClo and mercerized
CON | Cerium oxide nanoparticles
OEO | oregano essential oil
RE | rosemary extract
GTE | Green tea extract
MF | medium-sized bits (some leaves, some wood) | GARDEN
FF | fine dusty stuff (mostly small bits + soil) | WASTE
RF | the mix that mimics the unsorted waste
KL | Kraft lignin
LNP | hybrid lignin nanoparticles
LB | lignin butyrate
CA | Cyanuric acid
BN | Boron nitride
OA | Orotic Acid
AC | Acetic anyhydride
PR | Propionic anyhydride
BU | Butyric anyhydride
HE | Hexanoic anyhydride
IN-AC | Indulin AT (Kraft) lignin | Acetic anhydride
IN-PR | Indulin AT (Kraft) lignin | Propionic anhydride
IN-BU | Indulin AT (Kraft) lignin | Butyric anhydride
IN-HE | Indulin AT (Kraft) lignin | Hexanoic anhydride
PB-AC | Protobind 1000 (Soda) lignin | Acetic anhydride
PB-PR | Protobind 1000 (Soda) lignin | Propionic anhydride
PB-BU | Protobind 1000 (Soda) lignin | Butyric anhydride
PB-HE | Protobind 1000 (Soda) lignin | Hexanoic anhydride
PB | Protobind 1000 (Soda) lignin
IN | Indulin AT (Kraft) lignin
U_AS | Untreated Almond Shell
T_AS | Treated Almond Shell
U_RH | Untreated Rice Husk
T_RH | Treated Rice Husk
TC90 | Commercial α-cellulose
LLR | Lignin rich residue~56% lignin + polysaccharides (e.g., cellulose)
ES | Epoxy soyate
PEG | Polyethylene glycol 1000
PG | Propylene glycol
LCF | lignocellulosic fiber
CC | calcium carbonate
HA | hydroxyapatite | (HCa5O13P3)
BC | Bacterial cellulose
PEG 106 (DEG) | diethylene glycol 106g/L
C15A | Cloisite 15A
GO | graphene oxide
TAM | Triallyl trimesate
L-231 | lauroyl peroxide
TGCN | Torch Ginger Cellulose Nanowhiskers
SEP | (VTMS-g-Sep) / (Vinlytrimethoxy silane-g-sepiolite)
PGN | prodigiosin
ZnO NPs | Zinc oxide nanoparticles
Zn/Al-toc | Zn-based LDH (layered double hydroxide)modified with ⍺-tocopherol
Ca/Al | calcium-based LDH (layered double hydroxide)
Ca/Al-toc | calcium-based LDH (layered double hydroxide) modified with ⍺-tocopherol
NC | nanocellulose
nHA | hydroxyapatite nanoparticles
GNPs | graphene nanoplatelets
CNFs | carbon nanofibers
ECO | Epoxidized cardoon oil
3HB | 3 Hydroxybutyrate
3HV | 3 Hydroxyvalerate
3HHx | 3 Hydroxyhexanoate
3HHp | 3 Hydroxyheptanoate
3HO | 3 Hydroxyoctanoate
3HN | 3 Hydroxynonanoate
3HD | 3 Hydroxydecanoate
3HUD | 3 Hydroxyundecanoate
3HDD | 3 Hydroxydodecanoate
3HTD | 3 Hydroxytridecanoate
3HTTD | 3 Hydroxytetradecanoate