## Physchem_properties
Study_id | Instance | Monomer_A | Monomer_B | HB_ratio (mol%) | HV_ratio (mol%) | Mw_PHBV | Mn_PHBV | Density | Density_units | PDI | Additive1 | Additive1_type | Additive1_name | Additive1_percentage (wt%) | Additive2 | Additive2_type | Additive2_name | Additive2_percentage (wt%) | final_formulation_PHBV_percentage (wt%) | Row No
1 | 1 | 3HB |  | 100 | 0 | 1623000 | 1345000 |  |  | 1.22 | No |  |  |  | No |  |  |  | 100 | 1
2 | 1 | 3HB |  | 100 | 0 | 166000 |  |  |  | 2.6 | No |  |  |  | No |  |  |  | 100 | 2
3 | 1 | 3HB |  | 100 | 0 | 3240000 |  |  |  | 1.67 | No |  |  |  | No |  |  |  | 100 | 3
3 | 2 | 3HB | 3HV | 37 | 63 | 1700000 |  |  |  | 2.23 | No |  |  |  | No |  |  |  | 100 | 4
3 | 3 | 3HB | 3HV | 22 | 78 | 1830000 |  |  |  | 1.88 | No |  |  |  | No |  |  |  | 100 | 5
4 | 1 | 3HB |  | 100 | 0 | 640000 | 250000 |  |  | 2.58 | No |  |  |  | No |  |  |  | 100 | 6
5 | 1 | 3HB |  | 100 | 0 | 1635000 | 847000 |  |  | 1.93 | No |  |  |  | No |  |  |  | 100 | 7
5 | 2 |  | 3HV | 0 | 100 | 1056000 | 815000 |  |  | 1.3 | No |  |  |  | No |  |  |  | 100 | 8
6 | 1 | 3HB |  | 100 | 0 | 153000 |  |  |  | 3.3 | No |  |  |  | No |  |  |  | 100 | 9
7 | 1 | 3HB |  | 100 | 0 | 505000 | 270000 |  |  | 1.87 | No |  |  |  | No |  |  |  | 100 | 10
8 | 1 | 3HB |  | 100 | 0 | 226000 | 200000 |  |  | 1.13 | No |  |  |  | No |  |  |  | 100 | 11
8 | 2 |  | 3HV | 0 | 100 | 230000 | 62000 |  |  | 3.52 | No |  |  |  | No |  |  |  | 100 | 12
9 | 1 | 3HB |  | 100 | 0 | 2200000 | 640000 |  |  | 3.44 | No |  |  |  | No |  |  |  | 100 | 13
9 | 2 | 3HB | 3HV | 87 | 13 | 1800000 | 690000 |  |  | 2.61 | No |  |  |  | No |  |  |  | 100 | 14
10 | 1 | 3HB |  | 100 | 0 | 768000 |  |  |  | 1.9 | No |  |  |  | No |  |  |  | 100 | 15
11 | 1 | 3HB | 3HV | 55 | 45 |  | 400000 |  |  | 2.4 | No |  |  |  | No |  |  |  | 100 | 16
11 | 2 | 3HB | 3HV | 29 | 71 |  | 254000 |  |  | 2 | No |  |  |  | No |  |  |  | 100 | 17
11 | 3 | 3HB | 3HV | 76 | 24 |  | 138000 |  |  | 1.9 | No |  |  |  | No |  |  |  | 100 | 18
11 | 4 | 3HB | 3HV | 100 | 0 |  | 782000 |  |  | 1.8 | No |  |  |  | No |  |  |  | 100 | 19
12 | 1 | 3HB | 3HV | 54 | 46 | 450000 | 200000 |  |  | 2.3 | No |  |  |  | No |  |  |  | 100 | 20
12 | 2 | 3HB | 3HV | 32 | 68 | 410000 | 210000 |  |  | 2 | No |  |  |  | No |  |  |  | 100 | 21
13 | 1 | 3HB | 3HV | 100 | 0 |  | 1148000 |  |  | 3.12 | No |  |  |  | No |  |  |  | 100 | 22
13 | 2 | 3HB | 3HV | 100 | 0 |  | 1072000 |  |  | 2.96 | No |  |  |  | No |  |  |  | 100 | 23
13 | 3 | 3HB | 3HV | 36 | 64 |  | 1102000 |  |  | 3.2 | No |  |  |  | No |  |  |  | 100 | 24
13 | 4 | 3HB | 3HV | 84 | 16 |  | 1019000 |  |  | 2.56 | No |  |  |  | No |  |  |  | 100 | 25
13 | 5 | 3HB | 3HV | 12 | 88 |  | 1329000 |  |  | 3.2 | No |  |  |  | No |  |  |  | 100 | 26
13 | 6 | 3HB | 3HV | 57 | 43 |  | 1312000 |  |  | 2.98 | No |  |  |  | No |  |  |  | 100 | 27
13 | 7 | 3HB | 3HV | 8 | 92 |  | 1985000 |  |  | 2.64 | No |  |  |  | No |  |  |  | 100 | 28
13 | 8 | 3HB | 3HV | 44 | 56 |  | 1121000 |  |  | 3.08 | No |  |  |  | No |  |  |  | 100 | 29
13 | 9 | 3HB | 3HV | 5 | 95 |  | 2004000 |  |  | 2.42 | No |  |  |  | No |  |  |  | 100 | 30
13 | 10 | 3HB | 3HV | 35 | 65 |  | 998000 |  |  | 2.78 | No |  |  |  | No |  |  |  | 100 | 31
13 | 11 | 3HB | 3HV | 100 | 0 |  | 1183000 |  |  | 3.06 | No |  |  |  | No |  |  |  | 100 | 32
13 | 12 | 3HB | 3HV | 100 | 0 |  | 1044000 |  |  | 2.84 | No |  |  |  | No |  |  |  | 100 | 33
13 | 13 | 3HB | 3HV | 27 | 73 |  | 1069000 |  |  | 3.11 | No |  |  |  | No |  |  |  | 100 | 34
13 | 14 | 3HB | 3HV | 88 | 12 |  | 1025000 |  |  | 2.48 | No |  |  |  | No |  |  |  | 100 | 35
13 | 15 | 3HB | 3HV | 12 | 88 |  | 1273000 |  |  | 3.03 | No |  |  |  | No |  |  |  | 100 | 36
13 | 16 | 3HB | 3HV | 62 | 38 |  | 1292000 |  |  | 2.89 | No |  |  |  | No |  |  |  | 100 | 37
13 | 17 | 3HB | 3HV | 8 | 92 |  | 2015000 |  |  | 2.48 | No |  |  |  | No |  |  |  | 100 | 38
13 | 18 | 3HB | 3HV | 37 | 63 |  | 1141000 |  |  | 2.88 | No |  |  |  | No |  |  |  | 100 | 39
13 | 19 | 3HB | 3HV | 6 | 94 |  | 2101000 |  |  | 2.31 | No |  |  |  | No |  |  |  | 100 | 40
13 | 20 | 3HB | 3HV | 24 | 76 |  | 1007000 |  |  | 2.91 | No |  |  |  | No |  |  |  | 100 | 41
14 | 1 | 3HB | 3HV | 68 | 32 | 550000 |  |  |  | 1.4 | No |  |  |  | No |  |  |  | 100 | 42
14 | 2 | 3HB | 3HV | 65 | 35 | 290000 |  |  |  | 5.6 | No |  |  |  | No |  |  |  | 100 | 43
14 | 3 | 3HB | 3HV | 70 | 30 | 250000 |  |  |  | 2.9 | No |  |  |  | No |  |  |  | 100 | 44
14 | 4 | 3HB | 3HV | 71 | 29 | 410000 |  |  |  | 1.4 | No |  |  |  | No |  |  |  | 100 | 45
15 | 1 | 3HB | 3HV | 13.1 | 86.9 | 3580000 | 1460000 |  |  | 2.45 | No |  |  |  | No |  |  |  | 100 | 46
15 | 2 | 3HB | 3HV | 0.5 | 99.5 | 1690000 | 780000 |  |  | 2.17 | No |  |  |  | No |  |  |  | 100 | 47
15 | 3 | 3HB | 3HV | 79.4 | 20.6 | 3400000 | 1370000 |  |  | 2.48 | No |  |  |  | No |  |  |  | 100 | 48
15 | 4 | 3HB | 3HV | 28.5 | 71.5 | 3070000 | 1260000 |  |  | 2.44 | No |  |  |  | No |  |  |  | 100 | 49
15 | 5 | 3HB | 3HV | 55.6 | 44.4 | 2710000 | 1540000 |  |  | 1.76 | No |  |  |  | No |  |  |  | 100 | 50
17 | 1 | 3HB | 3HV | 97.5 | 2.5 | 1120000 | 1051000 |  |  | 1.07 | No |  |  |  | No |  |  |  | 100 | 56
17 | 2 | 3HB | 3HV | 97.4 | 2.6 | 1732000 | 1451000 |  |  | 1.2 | No |  |  |  | No |  |  |  | 100 | 57
18 | 1 | 3HB | 3HV | 72.6 | 27.4 | 125330 | 61470 |  |  |  | No |  |  |  | No |  |  |  | 100 | 58
18 | 2 | 3HB | 3HV | 70.8 | 29.2 | 337979 | 105252 |  |  |  | No |  |  |  | No |  |  |  | 100 | 59
18 | 3 | 3HB | 3HV | 77.5 | 22.5 | 80509 | 35575 |  |  |  | No |  |  |  | No |  |  |  | 100 | 60
18 | 4 | 3HB | 3HV | 79.7 | 20.3 | 250588 | 76752 |  |  |  | No |  |  |  | No |  |  |  | 100 | 61
18 | 5 | 3HB | 3HV | 86.2 | 13.8 | 170849 | 54624 |  |  |  | No |  |  |  | No |  |  |  | 100 | 62
18 | 6 | 3HB | 3HV | 64.93506 | 35.06494 | 115908 | 50442 |  |  |  | No |  |  |  | No |  |  |  | 100 | 63
18 | 7 | 3HB | 3HV | 72.60274 | 27.39726 | 176394 | 66464 |  |  |  | No |  |  |  | No |  |  |  | 100 | 64
18 | 8 | 3HB | 3HV | 75.11521 | 24.88479 | 345465 | 140753 |  |  |  | No |  |  |  | No |  |  |  | 100 | 65
18 | 9 | 3HB | 3HV | 74.59954 | 25.40046 | 365390 | 145918 |  |  |  | No |  |  |  | No |  |  |  | 100 | 66
18 | 10 | 3HB | 3HV | 79.71698 | 20.28302 | 232746 | 73183 |  |  |  | No |  |  |  | No |  |  |  | 100 | 67
18 | 11 | 3HB | 3HV | 79.7619 | 20.2381 | 268430 | 80321 |  |  |  | No |  |  |  | No |  |  |  | 100 | 68
18 | 12 | 3HB | 3HV | 77.0936 | 22.9064 | 156576 | 52063 |  |  |  | No |  |  |  | No |  |  |  | 100 | 69
18 | 13 | 3HB | 3HV | 84.42623 | 15.57377 | 372673 | 125268 |  |  |  | No |  |  |  | No |  |  |  | 100 | 70
18 | 14 | 3HB | 3HV | 77.58621 | 22.41379 | 278082 | 79241 |  |  |  | No |  |  |  | No |  |  |  | 100 | 71
19 | 1 | 3HB | 3HV | 100 | 0 | 800000 |  |  |  |  | No |  |  |  | No |  |  |  | 100 | 72
20 | 1 | 3HB | 3HV | 87 | 13 | 420000 |  |  |  |  | No |  |  |  | No |  |  |  | 100 | 73
20 | 2 | 3HB | 3HV | 87 | 13 | 420000 |  |  |  |  | Yes | Reinforcment and stiffening modifiers | TiO2 | 0.5 | No |  |  |  | 99.5 | 74
20 | 3 | 3HB | 3HV | 87 | 13 | 420000 |  |  |  |  | Yes | Reinforcment and stiffening modifiers | TiO2 | 1 | No |  |  |  | 99 | 75
20 | 4 | 3HB | 3HV | 87 | 13 | 420000 |  |  |  |  | Yes | Reinforcment and stiffening modifiers | TiO2 | 2 | No |  |  |  | 98 | 76
20 | 5 | 3HB | 3HV | 87 | 13 | 420000 |  |  |  |  | Yes | Reinforcment and stiffening modifiers | TiO2 | 5 | No |  |  |  | 95 | 77
20 | 6 | 3HB | 3HV | 87 | 13 | 420000 |  |  |  |  | Yes | Reinforcment and stiffening modifiers | TiO2 | 10 | No |  |  |  | 90 | 78
21 | 1 | 3HB | 3HV | 98 | 2 | 340000 |  |  |  |  | No |  |  |  | No |  |  |  | 100 | 79
21 | 2 | 3HB | 3HV | 98 | 2 | 340000 |  |  |  |  | Yes | Reinforcment and stiffening modifiers | Mt | 3 | No |  |  |  | 97 | 80
21 | 3 | 3HB | 3HV | 98 | 2 | 340000 |  |  |  |  | Yes | Reinforcment and stiffening modifiers | Omt | 3 | No |  |  |  | 97 | 81
21 | 4 | 3HB | 3HV | 98 | 2 | 340000 |  |  |  |  | Yes | Reinforcment and stiffening modifiers | C10E3-Mt | 3 | No |  |  |  | 97 | 82
22 | 1 | 3HB | 3HV | 100 | 0 | 1020000 |  |  |  | 2 | No |  |  |  | No |  |  |  | 100 | 83
23 | 1 | 3HB | 3HV | 100 | 0 | [5 empty] | No |  |  |  | No |  |  |  | 100 | 84
23 | 2 | 3HB | 3HV | 97 | 3 | [5 empty] | No |  |  |  | No |  |  |  | 100 | 85
23 | 3 | 3HB | 3HV | 91 | 9 | [5 empty] | No |  |  |  | No |  |  |  | 100 | 86
23 | 4 | 3HB | 3HV | 86 | 14 | [5 empty] | No |  |  |  | No |  |  |  | 100 | 87
23 | 5 | 3HB | 3HV | 80 | 20 | [5 empty] | No |  |  |  | No |  |  |  | 100 | 88
23 | 6 | 3HB | 3HV | 25 | 75 | [5 empty] | No |  |  |  | No |  |  |  | 100 | 89
24 | 1 | 3HB | 3HV | 100 | 0 | [5 empty] | No |  |  |  | No |  |  |  | 100 | 90
24 | 2 | 3HB | 3HV | 11 | 89 | [5 empty] | No |  |  |  | No |  |  |  | 100 | 91
24 | 3 | 3HB | 3HV | 20 | 80 | [5 empty] | No |  |  |  | No |  |  |  | 100 | 92
24 | 4 | 3HB | 3HV | 28 | 72 | [5 empty] | No |  |  |  | No |  |  |  | 100 | 93
24 | 5 | 3HB | 3HV | 34 | 66 | [5 empty] | No |  |  |  | No |  |  |  | 100 | 94
25 | 1 | 3HB | 3HV | 97 | 3 | 400000 |  |  |  |  | No |  |  |  | No |  |  |  | 100 | 95
25 | 2 | [9 empty] | No |  |  |  | No |  |  |  | 100 | 96
25 | 3 | [9 empty] | No |  |  |  | No |  |  |  | 100 | 97
25 | 4 | [9 empty] | No |  |  |  | No |  |  |  | 100 | 98
26 | 1 | 3HB | 3HV | 88 | 12 | [5 empty] | No |  |  |  | No |  |  |  | 100 | 99
26 | 2 | 3HB | 3HV | 88 | 12 | [5 empty] | Yes | Reinforcment and stiffening modifiers | GO | 0.3 | No |  |  |  | 99.7 | 100
26 | 3 | 3HB | 3HV | 88 | 12 | [5 empty] | Yes | Reinforcment and stiffening modifiers | GO | 0.3 | Yes | Reinforcment and stiffening modifiers | Collagen |  | 99.7 | 101
27 | 1 | 3HB | 3HV | 97 | 3 | [5 empty] | No |  |  |  | No |  |  |  | 100 | 102
27 | 2 | 3HB | 3HV | 97 | 3 | [5 empty] | Yes | Biofunctional and enviromental additives | Collagen | 25 | No |  |  |  | 75 | 103
27 | 3 | 3HB | 3HV | 97 | 3 | [5 empty] | Yes | Biofunctional and enviromental additives | Collagen | 50 | No |  |  |  | 50 | 104
28 | 1 | 3HB | 3HV | 88 | 12 |  |  | 1.25 | g/cm3 |  | Yes |  | citric_acid | 10 | No |  |  |  | 90 | 105
29 | 1 | 3HB | 3HV | 100 | 0 |  | 650000 |  |  | 1.8 | No |  |  |  | No |  |  |  | 100 | 107
30 | 1 | 3HB | 3HV | 98 | 2 |  |  | 1.24 | g/cm3 |  | No |  |  |  | No |  |  |  | 100 | 108
31 | 1 | 3HB | 3HV | 100 | 0 | 440000 | 260000 |  |  |  | No |  |  |  | No |  |  |  | 100 | 109
31 | 2 | 3HB | 3HV | 100 | 0 | 440000 | 260000 |  |  |  | Yes | Reinforcment and stiffening modifiers | lignin | 10 | No |  |  |  | 90 | 110
31 | 3 | 3HB | 3HV | 100 | 0 | 440000 | 260000 |  |  |  | Yes | Reinforcment and stiffening modifiers | lignin | 20 | No |  |  |  | 80 | 111
31 | 4 | 3HB | 3HV | 100 | 0 | 440000 | 260000 |  |  |  | Yes | Reinforcment and stiffening modifiers | lignin | 40 | No |  |  |  | 60 | 112
31 | 5 | 3HB | 3HV | 100 | 0 | 440000 | 260000 |  |  |  | Yes | Reinforcment and stiffening modifiers | lignin | 50 | No |  |  |  | 50 | 113
32 | 1 | 3HB | 3HV | 17 | 83 | 2270000 | 800000 |  |  |  | No |  |  |  | No |  |  |  | 100 | 118
33 | 1 | 3HB | 3HV | 100 | 0 |  |  | 1.25 | g/cm3 |  | No |  |  |  | No |  |  |  | 100 | 119
33 | 2 | 3HB | 3HV | 100 | 0 |  |  | 1.25 | g/cm3 |  | Yes | Reinforcment and stiffening modifiers | lignin | 0.5 | No |  |  |  | 99.5 | 120
33 | 3 | 3HB | 3HV | 100 | 0 |  |  | 1.25 | g/cm3 |  | Yes | Reinforcment and stiffening modifiers | lignin | 2 | No |  |  |  | 98 | 121
33 | 4 | 3HB | 3HV | 100 | 0 |  |  | 1.25 | g/cm3 |  | Yes | Reinforcment and stiffening modifiers | alpha_cellulose | 0.5 | No |  |  |  | 99.5 | 122
33 | 5 | 3HB | 3HV | 100 | 0 |  |  | 1.25 | g/cm3 |  | Yes | Reinforcment and stiffening modifiers | alpha_cellulose | 2 | No |  |  |  | 98 | 123
33 | 6 | 3HB | 3HV | 100 | 0 |  |  | 1.25 | g/cm3 |  | Yes | Reinforcment and stiffening modifiers | cellulose_nanofibril | 0.5 | No |  |  |  | 99.5 | 124
33 | 7 | 3HB | 3HV | 100 | 0 |  |  | 1.25 | g/cm3 |  | Yes | Reinforcment and stiffening modifiers | cellulose_nanofibril | 2 | No |  |  |  | 98 | 125
34 | 1 | 3HB | 3HV | 96.6 | 3.4 | [5 empty] | No |  |  |  | No |  |  |  | 100 | 126
34 | 2 | 3HB | 3HV | 96.6 | 3.4 | [5 empty] | Yes | Reinforcment and stiffening modifiers | OMt | 3 | No |  |  |  | 97 | 127
34 | 3 | 3HB | 3HV | 96.6 | 3.4 | [5 empty] | Yes | Plasticizers and flexibility enhancers | DOP | 10 | No |  |  |  | 90 | 128
34 | 4 | 3HB | 3HV | 96.6 | 3.4 | [5 empty] | Yes | Plasticizers and flexibility enhancers | DOP | 10 | Yes | Reinforcment and stiffening modifiers | OMt | 3 | 87 | 129
34 | 5 | 3HB | 3HV | 96.6 | 3.4 | [5 empty] | Yes | Plasticizers and flexibility enhancers | ESO | 10 | No |  |  |  | 90 | 130
34 | 6 | 3HB | 3HV | 96.6 | 3.4 | [5 empty] | Yes | Plasticizers and flexibility enhancers | ESO | 10 | Yes | Reinforcment and stiffening modifiers | OMt | 3 | 87 | 131
34 | 7 | 3HB | 3HV | 96.6 | 3.4 | [5 empty] | Yes | Plasticizers and flexibility enhancers | TEC | 10 | No |  |  |  | 90 | 132
34 | 8 | 3HB | 3HV | 96.6 | 3.4 | [5 empty] | Yes | Plasticizers and flexibility enhancers | TEC | 10 | Yes | Reinforcment and stiffening modifiers | OMt | 3 | 87 | 133
35 | 1 | 3HB | 3HV | 98 | 2 | [5 empty] | No |  |  |  | No |  |  |  | 100 | 134
35 | 2 | 3HB | 3HV | 98 | 2 | [5 empty] | Yes | Plasticizers and flexibility enhancers | ATBC | 10 | No |  |  |  | 90 | 135
35 | 3 | 3HB | 3HV | 98 | 2 | [5 empty] | Yes | Reinforcment and stiffening modifiers | OMt | 3 | No |  |  |  | 97 | 136
35 | 4 | 3HB | 3HV | 98 | 2 | [5 empty] | Yes | Reinforcment and stiffening modifiers | OMt | 3 | Yes | Plasticizers and flexibility enhancers | ATBC | 10 | 87 | 137
35 | 5 | 3HB | 3HV | 90 | 10 | [5 empty] | No |  |  |  | No |  |  |  | 100 | 138
35 | 6 | 3HB | 3HV | 90 | 10 | [5 empty] | Yes | Plasticizers and flexibility enhancers | ATBC | 10 | No |  |  |  | 90 | 139
35 | 7 | 3HB | 3HV | 90 | 10 | [5 empty] | Yes | Reinforcment and stiffening modifiers | OMt | 3 | No |  |  |  | 97 | 140
35 | 8 | 3HB | 3HV | 90 | 10 | [5 empty] | Yes | Reinforcment and stiffening modifiers | OMt | 3 | Yes | Plasticizers and flexibility enhancers | ATBC | 10 | 87 | 141
35 | 9 | 3HB | 3HV | 82 | 18 | [5 empty] | No |  |  |  | No |  |  |  | 100 | 142
35 | 10 | 3HB | 3HV | 82 | 18 | [5 empty] | Yes | Plasticizers and flexibility enhancers | ATBC | 10 | No |  |  |  | 90 | 143
35 | 11 | 3HB | 3HV | 82 | 18 | [5 empty] | Yes | Reinforcment and stiffening modifiers | OMt | 3 | No |  |  |  | 97 | 144
35 | 12 | 3HB | 3HV | 82 | 18 | [5 empty] | Yes | Reinforcment and stiffening modifiers | OMt | 3 | Yes | Plasticizers and flexibility enhancers | ATBC | 10 | 87 | 145
36 | 1 | 3HB | 3HV | 94 | 6 | 680000 |  |  |  |  | No |  |  |  | No |  |  |  | 100 | 146
36 | 2 | 3HB | 3HV | 94 | 6 | 680000 |  |  |  |  | Yes | Plasticizers and flexibility enhancers | SO | 5 | No |  |  |  | 95 | 147
36 | 3 | 3HB | 3HV | 94 | 6 | 680000 |  |  |  |  | Yes | Plasticizers and flexibility enhancers | SO | 10 | No |  |  |  | 90 | 148
36 | 4 | 3HB | 3HV | 94 | 6 | 680000 |  |  |  |  | Yes | Plasticizers and flexibility enhancers | SO | 20 | No |  |  |  | 80 | 149
36 | 5 | 3HB | 3HV | 94 | 6 | 680000 |  |  |  |  | Yes | Plasticizers and flexibility enhancers | SO | 30 | No |  |  |  | 70 | 150
36 | 6 | 3HB | 3HV | 94 | 6 | 680000 |  |  |  |  | Yes | Plasticizers and flexibility enhancers | ESO | 5 | No |  |  |  | 95 | 151
36 | 7 | 3HB | 3HV | 94 | 6 | 680000 |  |  |  |  | Yes | Plasticizers and flexibility enhancers | ESO | 10 | No |  |  |  | 90 | 152
36 | 8 | 3HB | 3HV | 94 | 6 | 680000 |  |  |  |  | Yes | Plasticizers and flexibility enhancers | ESO | 20 | No |  |  |  | 80 | 153
36 | 9 | 3HB | 3HV | 94 | 6 | 680000 |  |  |  |  | Yes | Plasticizers and flexibility enhancers | ESO | 30 | No |  |  |  | 70 | 154
37 | 1 | 3HB | 3HV | 100 | 0 | [5 empty] | No |  |  |  | No |  |  |  | 100 | 155
37 | 2 | 3HB | 3HV | 88 | 12 | [5 empty] | No |  |  |  | No |  |  |  | 100 | 156
37 | 3 | 3HB | 3HV | 75 | 25 | [5 empty] | No |  |  |  | No |  |  |  | 100 | 157
38 | 1 | 3HB | 3HV | 83 | 17 | 2800000 | 1960000 |  |  | 1.43 | No |  |  |  | No |  |  |  | 100 | 158
38 | 2 | 3HB | 3HV | 81 | 19 | 867000 | 798000 |  |  | 1.09 | No |  |  |  | No |  |  |  | 100 | 159
38 | 3 | 3HB | 3HV | 79 | 21 | 696000 | 645000 |  |  | 1.08 | No |  |  |  | No |  |  |  | 100 | 160
38 | 4 | 3HB | 3HV | 75 | 25 | 854000 | 752000 |  |  | 1.14 | No |  |  |  | No |  |  |  | 100 | 161
38 | 5 | 3HB | 3HV | 77 | 23 | 845000 | 796000 |  |  | 1.06 | No |  |  |  | No |  |  |  | 100 | 162
39 | 1 | 3HB | 3HV | 95 | 5 |  |  | 1.25 | g/cm3 |  | No |  |  |  | No |  |  |  | 100 | 163
40 | 1 | 3HB | 3HV | 98.66 | 1.34 | 715166 | 236211 |  |  |  | No |  |  |  | No |  |  |  | 100 | 164
40 | 2 | 3HB | 3HV | 98.66 | 1.34 | 715166 | 236211 |  |  |  | Yes | Reinforcment and stiffening modifiers | CaCo3 | 1 | No |  |  |  | 99 | 165
40 | 3 | 3HB | 3HV | 98.66 | 1.34 | 715166 | 236211 |  |  |  | Yes | Reinforcment and stiffening modifiers | CaCo3 | 3 | No |  |  |  | 97 | 166
41 | 1 | 3HB | 3HV | 97.5 | 2.5 | 280000 |  | 1.23 | g/cm3 |  | No |  |  |  | No |  |  |  | 100 | 167
41 | 2 | 3HB | 3HV | 97.5 | 2.5 | 280000 |  | 1.23 | g/cm3 |  | Yes | Biofunctional and enviromental additives | Eugenol | 2.5 | No |  |  |  | 97.5 | 168
41 | 3 | 3HB | 3HV | 97.5 | 2.5 | 280000 |  | 1.23 | g/cm3 |  | Yes | Biofunctional and enviromental additives | Eugenol | 5 | No |  |  |  | 95 | 169
41 | 4 | 3HB | 3HV | 97.5 | 2.5 | 280000 |  | 1.23 | g/cm3 |  | Yes | Biofunctional and enviromental additives | Eugenol | 10 | No |  |  |  | 90 | 170
41 | 5 | 3HB | 3HV | 97.5 | 2.5 | 280000 |  | 1.23 | g/cm3 |  | Yes | Biofunctional and enviromental additives | Eugenol | 15 | No |  |  |  | 85 | 171
42 | 1 | 3HB | 3HV | 100 | 0 |  | 330000 |  |  | 2.5 | No |  |  |  | No |  |  |  | 100 | 172
42 | 2 | 3HB | 3HV | 100 | 0 |  | 330000 |  |  | 2.5 | Yes | Plasticizers and flexibility enhancers | DOS | 25 | No |  |  |  | 75 | 173
42 | 3 | 3HB | 3HV | 100 | 0 |  | 330000 |  |  | 2.5 | Yes | Plasticizers and flexibility enhancers | DOS | 30 | No |  |  |  | 70 | 174
42 | 4 | 3HB | 3HV | 100 | 0 |  | 330000 |  |  | 2.5 | Yes | Plasticizers and flexibility enhancers | DOS | 35 | No |  |  |  | 65 | 175
42 | 5 | 3HB | 3HV | 100 | 0 |  | 330000 |  |  | 2.5 | Yes | Plasticizers and flexibility enhancers | DOS | 40 | No |  |  |  | 60 | 176
42 | 6 | 3HB | 3HV | 100 | 0 |  | 330000 |  |  | 2.5 | Yes | Plasticizers and flexibility enhancers | DOS | 50 | No |  |  |  | 50 | 177
42 | 7 | 3HB | 3HV | 100 | 0 |  | 330000 |  |  | 2.5 | Yes | Plasticizers and flexibility enhancers | ATBC | 10 | No |  |  |  | 90 | 178
42 | 8 | 3HB | 3HV | 100 | 0 |  | 330000 |  |  | 2.5 | Yes | Plasticizers and flexibility enhancers | ATBC | 20 | No |  |  |  | 80 | 179
42 | 9 | 3HB | 3HV | 100 | 0 |  | 330000 |  |  | 2.5 | Yes | Plasticizers and flexibility enhancers | ATBC | 25 | No |  |  |  | 75 | 180
42 | 10 | 3HB | 3HV | 100 | 0 |  | 330000 |  |  | 2.5 | Yes | Plasticizers and flexibility enhancers | ATBC | 30 | No |  |  |  | 70 | 181
43 | 1 | 3HB | 3HV | 100 | 0 | 223000 |  |  |  | 1.23 | No |  |  |  | No |  |  |  | 100 | 182
43 | 2 | 3HB | 3HV | 100 | 0 | 223000 |  |  |  | 1.23 | Yes | Reinforcment and stiffening modifiers | LCB | 30 | No |  |  |  | 70 | 183
43 | 3 | 3HB | 3HV | 100 | 0 | 223000 |  |  |  | 1.23 | Yes | Reinforcment and stiffening modifiers | IL | 30 | No |  |  |  | 70 | 184
43 | 4 | 3HB | 3HV | 100 | 0 | 223000 |  |  |  | 1.23 | Yes | Reinforcment and stiffening modifiers | HC | 30 | No |  |  |  | 70 | 185
43 | 5 | 3HB | 3HV | 100 | 0 | 223000 |  |  |  | 1.23 | Yes | Reinforcment and stiffening modifiers | TE | 30 | No |  |  |  | 70 | 186
43 | 6 | 3HB | 3HV | 100 | 0 | 223000 |  |  |  | 1.23 | Yes | Reinforcment and stiffening modifiers | W | 30 | No |  |  |  | 70 | 187
44 | 1 | 3HB | 3HV | 98 | 2 | 280000 |  | 1.23 | g/cm3 |  | No |  |  |  | No |  |  |  | 100 | 188
44 | 2 | 3HB | 3HV | 98 | 2 | 280000 |  | 1.23 | g/cm3 |  | Yes | Reinforcment and stiffening modifiers | MFC | 2.5 | No |  |  |  | 97.5 | 189
44 | 3 | 3HB | 3HV | 98 | 2 | 280000 |  | 1.23 | g/cm3 |  | Yes | Reinforcment and stiffening modifiers | MFC | 5 | No |  |  |  | 95 | 190
44 | 4 | 3HB | 3HV | 98 | 2 | 280000 |  | 1.23 | g/cm3 |  | Yes | Reinforcment and stiffening modifiers | MFC | 10 | No |  |  |  | 90 | 191
44 | 5 | 3HB | 3HV | 98 | 2 | 280000 |  | 1.23 | g/cm3 |  | Yes | Reinforcment and stiffening modifiers | ESAO | 1 | No |  |  |  | 99 | 192
44 | 6 | 3HB | 3HV | 98 | 2 | 280000 |  | 1.23 | g/cm3 |  | Yes | Reinforcment and stiffening modifiers | TGIC | 1 | Yes | Reinforcment and stiffening modifiers | DCP | 0.25 | 98.75 | 193
44 | 7 | 3HB | 3HV | 98 | 2 | 280000 |  | 1.23 | g/cm3 |  | Yes | Reinforcment and stiffening modifiers | MFC | 4.98 | Yes | Reinforcment and stiffening modifiers | ESAO | 0.96 | 94.06 | 194
45 | 1 | 3HB | 3HV | 100 | 0 | [5 empty] | No |  |  |  | No |  |  |  | 100 | 195
45 | 2 | 3HB | 3HV | 84 | 16 | [5 empty] | No |  |  |  | No |  |  |  | 100 | 196
45 | 3 | 3HB | 3HV | 47 | 53 | [5 empty] | No |  |  |  | No |  |  |  | 100 | 197
46 | 1 | 3HB | 3HV | 91 | 9 | 23900 |  |  |  | 3.15 | No |  |  |  | No |  |  |  | 100 | 198
46 | 2 | 3HB | 3HV | 91 | 9 | 23900 |  |  |  | 3.15 | Yes | Reinforcment and stiffening modifiers | ECP | 0.1 | No |  |  |  | 99.9 | 199
46 | 3 | 3HB | 3HV | 91 | 9 | 23900 |  |  |  | 3.15 | Yes | Reinforcment and stiffening modifiers | ECP | 0.3 | No |  |  |  | 99.7 | 200
46 | 4 | 3HB | 3HV | 91 | 9 | 23900 |  |  |  | 3.15 | Yes | Reinforcment and stiffening modifiers | ECP | 0.5 | No |  |  |  | 99.5 | 201
46 | 5 | 3HB | 3HV | 91 | 9 | 23900 |  |  |  | 3.15 | Yes | Reinforcment and stiffening modifiers | ECP | 1 | No |  |  |  | 99 | 202
46 | 6 | 3HB | 3HV | 91 | 9 | 23900 |  |  |  | 3.15 | Yes | Reinforcment and stiffening modifiers | ECP | 3 | No |  |  |  | 97 | 203
47 | 1 | 3HB | 3HB | 100 | 0 | 490000 |  | 1.25 | g/cm3 |  | Yes | Plasticizers and flexibility enhancers | ATBC | 10 | No |  |  |  | 90 | 204
47 | 2 | 3HB | 3HV | 100 | 0 | 490000 |  | 1.25 | g/cm3 |  | Yes | Plasticizers and flexibility enhancers | ATBC | 10 | Yes | Reinforcment and stiffening modifiers | CLF | 2 | 88 | 205
47 | 3 | 3HB | 3HV | 100 | 0 | 490000 |  | 1.25 | g/cm3 |  | Yes | Plasticizers and flexibility enhancers | ATBC | 10 | Yes | Reinforcment and stiffening modifiers | CLF | 5 | 85 | 206
47 | 4 | 3HB | 3HV | 100 | 0 | 490000 |  | 1.25 | g/cm3 |  | Yes | Plasticizers and flexibility enhancers | ATBC | 10 | Yes | Reinforcment and stiffening modifiers | CLF | 10 | 80 | 207
47 | 5 | 3HB | 3HV | 100 | 0 | 490000 |  | 1.25 | g/cm3 |  | Yes | Plasticizers and flexibility enhancers | ATBC | 20 | Yes | Reinforcment and stiffening modifiers | CLF | 5 | 75 | 208
48 | 1 | 3HB | 3HV | 100 | 0 | [5 empty] | No |  |  |  | No |  |  |  | 100 | 209
48 | 2 | 3HB | 3HV | 84 | 16 | [5 empty] | No |  |  |  | No |  |  |  | 100 | 210
48 | 3 | 3HB | 3HV | 78 | 22 | [5 empty] | No |  |  |  | No |  |  |  | 100 | 211
48 | 4 | 3HB | 3HV | 100 | 0 | [5 empty] | No |  |  |  | No |  |  |  | 100 | 212
48 | 5 | 3HB | 3HV | 86 | 14 | [5 empty] | No |  |  |  | No |  |  |  | 100 | 213
48 | 6 | 3HB | 3HV | 75 | 25 | [5 empty] | No |  |  |  | No |  |  |  | 100 | 214
49 | 1 | 3HB | 3HV | 94 | 6 | 680000 |  |  |  |  | No |  |  |  | No |  |  |  | 100 | 215
49 | 2 | 3HB | 3HV | 94 | 6 | 680000 |  |  |  |  | Yes | Plasticizers and flexibility enhancers | SO | 20 | No |  |  |  | 80 | 216
49 | 3 | 3HB | 3HV | 94 | 6 | 680000 |  |  |  |  | Yes | Plasticizers and flexibility enhancers | ESO | 20 | No |  |  |  | 80 | 217
49 | 4 | 3HB | 3HV | 94 | 6 | 680000 |  |  |  |  | Yes | Plasticizers and flexibility enhancers | DBP | 20 | No |  |  |  | 80 | 218
49 | 5 | 3HB | 3HV | 94 | 6 | 680000 |  |  |  |  | Yes | Plasticizers and flexibility enhancers | TEC | 20 | No |  |  |  | 80 | 219
50 | 1 | 3HB | 3HV | 93 | 7 | 4400000 |  |  |  | 1.6 | No |  |  |  | No |  |  |  | 100 | 220
50 | 2 | 3HB | 3HV | 93 | 7 | 4400000 |  |  |  | 1.6 | No |  |  |  | No |  |  |  | 100 | 221
50 | 3 | 3HB | 3HV | 93 | 7 | 4400000 |  |  |  | 1.6 | No |  |  |  | No |  |  |  | 100 | 222
50 | 4 | 3HB | 3HV | 93 | 7 | 4400000 |  |  |  | 1.6 | No |  |  |  | No |  |  |  | 100 | 223
50 | 5 | 3HB | 3HV | 93 | 7 | 4400000 |  |  |  | 1.6 | No |  |  |  | No |  |  |  | 100 | 224
51 | 1 | 3HB | 3HV | 100 | 0 | 760000 | 250000 |  |  |  | No |  |  |  | No |  |  |  | 100 | 225
51 | 2 | 3HB | 3HV | 100 | 0 | 760000 | 250000 |  |  |  | Yes | Reinforcment and stiffening modifiers | lignin | 1 | No |  |  |  | 99 | 226
51 | 3 | 3HB | 3HV | 100 | 0 | 760000 | 250000 |  |  |  | Yes | Reinforcment and stiffening modifiers | lignin | 2 | No |  |  |  | 98 | 227
51 | 4 | 3HB | 3HV | 100 | 0 | 760000 | 250000 |  |  |  | Yes | Reinforcment and stiffening modifiers | lignin | 5 | No |  |  |  | 95 | 228
51 | 5 | 3HB | 3HV | 100 | 0 | 760000 | 250000 |  |  |  | Yes | Reinforcment and stiffening modifiers | lignin | 10 | No |  |  |  | 90 | 229
51 | 6 | 3HB | 3HV | 100 | 0 | 760000 | 250000 |  |  |  | Yes | Reinforcment and stiffening modifiers | lignin | 20 | No |  |  |  | 80 | 230
52 | 1 | 3HB | 3HV | 89.8 | 10.2 | 670000 |  |  |  | 4.38 | No |  |  |  | No |  |  |  | 100 | 231
52 | 2 | 3HB | 3HV | 81.9 | 18.1 | 560000 |  |  |  | 3.95 | No |  |  |  | No |  |  |  | 100 | 232
52 | 3 | 3HB | 3HV | 92.5 | 7.5 | 690000 |  |  |  | 4.36 | No |  |  |  | No |  |  |  | 100 | 233
52 | 4 | 3HB | 3HV | 92.7 | 7.3 | 710000 |  |  |  | 3.7 | No |  |  |  | No |  |  |  | 100 | 234
53 | 1 | 3HB | 3HV | 48 | 52 | [5 empty] | No |  |  |  | No |  |  |  | 100 | 235
53 | 2 | 3HB | 3HV | 58 | 42 | [5 empty] | No |  |  |  | No |  |  |  | 100 | 236
53 | 3 | 3HB | 3HV | 42 | 58 | [5 empty] | No |  |  |  | No |  |  |  | 100 | 237
53 | 4 | 3HB | 3HV | 51 | 49 | [5 empty] | No |  |  |  | No |  |  |  | 100 | 238
53 | 5 | 3HB | 3HV | 100 | 0 | [5 empty] | No |  |  |  | No |  |  |  | 100 | 239
54 | 1 | 3HB | 3HV | 100 | 0 | 426000 |  | 1.25 | g/cm3 |  | No |  |  |  | No |  |  |  | 100 | 240
54 | 2 | 3HB | 3HV | 100 | 0 | 426000 |  | 1.25 | g/cm3 |  | Yes | Plasticizers and flexibility enhancers | ELO | 5 | No |  |  |  | 95 | 241
54 | 3 | 3HB | 3HV | 100 | 0 | 426000 |  | 1.25 | g/cm3 |  | Yes | Plasticizers and flexibility enhancers | ELO | 10 | No |  |  |  | 90 | 242
54 | 4 | 3HB | 3HV | 100 | 0 | 426000 |  | 1.25 | g/cm3 |  | Yes | Plasticizers and flexibility enhancers | ESO | 5 | No |  |  |  | 95 | 243
54 | 5 | 3HB | 3HV | 100 | 0 | 426000 |  | 1.25 | g/cm3 |  | Yes | Plasticizers and flexibility enhancers | ESO | 10 | No |  |  |  | 90 | 244
54 | 6 | 3HB | 3HV | 100 | 0 | 426000 |  | 1.25 | g/cm3 |  | Yes | Plasticizers and flexibility enhancers | ELO | 15 | No |  |  |  | 85 | 245
54 | 7 | 3HB | 3HV | 100 | 0 | 426000 |  | 1.25 | g/cm3 |  | Yes | Plasticizers and flexibility enhancers | ELO | 20 | No |  |  |  | 80 | 246
54 | 8 | 3HB | 3HV | 100 | 0 | 426000 |  | 1.25 | g/cm3 |  | Yes | Plasticizers and flexibility enhancers | ESO | 15 | No |  |  |  | 85 | 247
54 | 9 | 3HB | 3HV | 100 | 0 | 426000 |  | 1.25 | g/cm3 |  | Yes | Plasticizers and flexibility enhancers | ESO | 20 | No |  |  |  | 80 | 248
55 | 1 | 3HB | 3HV | 93 | 7 | 296000 |  |  |  |  | No |  |  |  | No |  |  |  | 100 | 249
55 | 2 | 3HB | 3HV | 93 | 7 | 296000 |  |  |  |  | Yes | Plasticizers and flexibility enhancers | PPG400 | 50 | No |  |  |  | 50 | 250
55 | 3 | 3HB | 3HV | 93 | 7 | 296000 |  |  |  |  | Yes | Plasticizers and flexibility enhancers | PPG1000 | 50 | No |  |  |  | 50 | 251
55 | 4 | 3HB | 3HV | 93 | 7 | 296000 |  |  |  |  | Yes | Plasticizers and flexibility enhancers | CO | 50 | No |  |  |  | 50 | 252
55 | 5 | 3HB | 3HV | 93 | 7 | 296000 |  |  |  |  | Yes | Plasticizers and flexibility enhancers | PPG400 | 30 | No |  |  |  | 70 | 253
55 | 6 | 3HB | 3HV | 93 | 7 | 296000 |  |  |  |  | Yes | Plasticizers and flexibility enhancers | PPG1000 | 30 | No |  |  |  | 70 | 254
55 | 7 | 3HB | 3HV | 93 | 7 | 296000 |  |  |  |  | Yes | Plasticizers and flexibility enhancers | CO | 30 | No |  |  |  | 70 | 255
56 | 1 | 3HB | 3HV | 100 | 0 |  |  | 1.25 | g/cm3 |  | No |  |  |  | No |  |  |  | 100 | 256
56 | 2 | 3HB | 3HV | 100 | 0 |  |  | 1.25 | g/cm3 |  | Yes | Reinforcment and stiffening modifiers | CF | 10 | No |  |  |  | 90 | 257
56 | 3 | 3HB | 3HV | 100 | 0 |  |  | 1.25 | g/cm3 |  | Yes | Reinforcment and stiffening modifiers | CF | 20 | No |  |  |  | 80 | 258
56 | 4 | 3HB | 3HV | 100 | 0 |  |  | 1.25 | g/cm3 |  | Yes | Reinforcment and stiffening modifiers | CWM | 10 | No |  |  |  | 90 | 259
56 | 5 | 3HB | 3HV | 100 | 0 |  |  | 1.25 | g/cm3 |  | Yes | Reinforcment and stiffening modifiers | CWM | 20 | No |  |  |  | 80 | 260
56 | 6 | 3HB | 3HV | 100 | 0 |  |  | 1.25 | g/cm3 |  | Yes | Reinforcment and stiffening modifiers | CHM | 10 | No |  |  |  | 90 | 261
56 | 7 | 3HB | 3HV | 100 | 0 |  |  | 1.25 | g/cm3 |  | Yes | Reinforcment and stiffening modifiers | CHM | 20 | No |  |  |  | 80 | 262
57 | 1 | 3HB | 3HV | 98 | 2 |  |  | 1.23 | g/cm3 |  | No |  |  |  | No |  |  |  | 100 | 263
57 | 2 | 3HB | 3HV | 98 | 2 |  |  | 1.23 | g/cm3 |  | Yes | Biofunctional and enviromental additives | CON | 0.5 | No |  |  |  | 99.5 | 264
57 | 3 | 3HB | 3HV | 98 | 2 |  |  | 1.23 | g/cm3 |  | Yes | Biofunctional and enviromental additives | CON | 1 | No |  |  |  | 99 | 265
57 | 4 | 3HB | 3HV | 98 | 2 |  |  | 1.23 | g/cm3 |  | Yes | Biofunctional and enviromental additives | CON | 1.5 | No |  |  |  | 88.5 | 266
57 | 5 | 3HB | 3HV | 98 | 2 |  |  | 1.23 | g/cm3 |  | Yes | Biofunctional and enviromental additives | CON | 2 | No |  |  |  | 98 | 267
57 | 6 | 3HB | 3HV | 98 | 2 |  |  | 1.23 | g/cm3 |  | Yes | Biofunctional and enviromental additives | CON | 5 | No |  |  |  | 95 | 268
57 | 7 | 3HB | 3HV | 98 | 2 |  |  | 1.23 | g/cm3 |  | Yes | Biofunctional and enviromental additives | CON | 10 | No |  |  |  | 90 | 269
58 | 1 | 3HB | 3HV | 82 | 18 | 420000 |  |  |  |  | No |  |  |  | No |  |  |  | 100 | 270
58 | 2 | 3HB | 3HV | 82 | 18 | 420000 |  |  |  |  | Yes | Reinforcment and stiffening modifiers | lignin | 20 | No |  |  |  | 80 | 271
58 | 3 | 3HB | 3HV | 82 | 18 | 420000 |  |  |  |  | Yes | Reinforcment and stiffening modifiers | lignin | 40 | No |  |  |  | 60 | 272
58 | 4 | 3HB | 3HV | 82 | 18 | 420000 |  |  |  |  | Yes | Reinforcment and stiffening modifiers | lignin | 50 | No |  |  |  | 50 | 273
59 | 1 | 3HB | 3HV | 80 | 20 | [5 empty] | No |  |  |  | No |  |  |  | 100 | 276
59 | 2 | 3HB | 3HV | 80 | 20 | [5 empty] | Yes | Biofunctional and enviromental additives | OEO | 10 | No |  |  |  | 90 | 277
59 | 3 | 3HB | 3HV | 80 | 20 | [5 empty] | Yes | Biofunctional and enviromental additives | RE | 10 | No |  |  |  | 90 | 278
59 | 4 | 3HB | 3HV | 80 | 20 | [5 empty] | Yes | Biofunctional and enviromental additives | GTE | 10 | No |  |  |  | 90 | 279
60 | 1 | 3HB | 3HV | 68 | 32 | 530000 |  |  |  | 3.9 | No |  |  |  | No |  |  |  | 100 | 280
60 | 2 | 3HB | 3HV | 68 | 32 | 510000 |  |  |  | 4.4 | No |  |  |  | No |  |  |  | 100 | 281
60 | 3 | 3HB | 3HV | 70 | 30 | 540000 |  |  |  | 3.8 | No |  |  |  | No |  |  |  | 100 | 282
60 | 4 | 3HB | 3HV | 70 | 30 | 590000 |  |  |  | 4.1 | No |  |  |  | No |  |  |  | 100 | 283
60 | 5 | 3HB | 3HV | 83 | 17 | 630000 |  |  |  | 4.4 | No |  |  |  | No |  |  |  | 100 | 284
60 | 6 | 3HB | 3HV | 87 | 13 | 590000 |  |  |  | 3.1 | No |  |  |  | No |  |  |  | 100 | 285
61 | 1 | 3HB | 3HV | 98 | 2 | 280000 |  |  |  |  | No |  |  |  | No |  |  |  | 100 | 286
62 | 1 | 3HB | 3HV | 80 | 20 | 551000 |  |  |  | 1.77 | No |  |  |  | No |  |  |  | 100 | 287
62 | 2 | 3HB | 3HV | 60 | 40 | 483000 |  |  |  | 3.46 | No |  |  |  | No |  |  |  | 100 | 288
62 | 3 | 3HB | 3HV | 40 | 60 | 546000 |  |  |  | 2.92 | No |  |  |  | No |  |  |  | 100 | 289
63 | 1 | 3HB | 3HV | 100 | 0 | 1436000 |  |  |  | 4.54 | No |  |  |  | No |  |  |  | 100 | 290
63 | 2 | 3HB | 3HV | 100 | 0 | 1708000 |  |  |  | 3.8 | No |  |  |  | No |  |  |  | 100 | 291
63 | 3 | 3HB | 3HV | 100 | 0 | 2122000 |  |  |  | 3.06 | No |  |  |  | No |  |  |  | 100 | 292
63 | 4 | 3HB | 3HV | 100 | 0 | 1589000 |  |  |  | 3.9 | No |  |  |  | No |  |  |  | 100 | 293
64 | 1 | 3HB | 3HV | 97.5 | 2.5 |  |  | 1.23 | g/cm3 |  | No |  |  |  | No |  |  |  | 100 | 294
64 | 2 | 3HB | 3HV | 97.5 | 2.5 |  |  | 1.23 | g/cm3 |  | Yes | Reinforcment and stiffening modifiers | MCM-41 | 2.5 | No |  |  |  | 97.5 | 295
64 | 3 | 3HB | 3HV | 97.5 | 2.5 |  |  | 1.23 | g/cm3 |  | Yes | Reinforcment and stiffening modifiers | MCM-41 | 5 | No |  |  |  | 95 | 296
64 | 4 | 3HB | 3HV | 97.5 | 2.5 |  |  | 1.23 | g/cm3 |  | Yes | Reinforcment and stiffening modifiers | MCM-41 | 7.5 | No |  |  |  | 92.5 | 297
64 | 5 | 3HB | 3HV | 97.5 | 2.5 |  |  | 1.23 | g/cm3 |  | Yes | Reinforcment and stiffening modifiers | MCM-41 | 10 | No |  |  |  | 90 | 298
64 | 6 | 3HB | 3HV | 97.5 | 2.5 |  |  | 1.23 | g/cm3 |  | Yes | Reinforcment and stiffening modifiers | MCM-41 | 15 | No |  |  |  | 85 | 299
64 | 7 | 3HB | 3HV | 97.5 | 2.5 |  |  | 1.23 | g/cm3 |  | Yes | Reinforcment and stiffening modifiers | MCM-41 | 20 | No |  |  |  | 80 | 300
64 | 8 | 3HB | 3HV | 97.5 | 2.5 |  |  | 1.23 | g/cm3 |  | Yes | Reinforcment and stiffening modifiers | MCM-41 | 1.25 | Yes | Biofunctional and enviromental additives | Eugenol | 1.25 | 97.5 | 301
64 | 9 | 3HB | 3HV | 97.5 | 2.5 |  |  | 1.23 | g/cm3 |  | Yes | Reinforcment and stiffening modifiers | MCM-41 | 2.5 | Yes | Biofunctional and enviromental additives | Eugenol | 2.5 | 95 | 302
64 | 10 | 3HB | 3HV | 97.5 | 2.5 |  |  | 1.23 | g/cm3 |  | Yes | Reinforcment and stiffening modifiers | MCM-41 | 3.75 | Yes | Biofunctional and enviromental additives | Eugenol | 3.75 | 92.5 | 303
64 | 11 | 3HB | 3HV | 97.5 | 2.5 |  |  | 1.23 | g/cm3 |  | Yes | Reinforcment and stiffening modifiers | MCM-41 | 5 | Yes | Biofunctional and enviromental additives | Eugenol | 5 | 90 | 304
64 | 12 | 3HB | 3HV | 97.5 | 2.5 |  |  | 1.23 | g/cm3 |  | Yes | Reinforcment and stiffening modifiers | MCM-41 | 7.5 | Yes | Biofunctional and enviromental additives | Eugenol | 7.5 | 85 | 305
64 | 13 | 3HB | 3HV | 97.5 | 2.5 |  |  | 1.23 | g/cm3 |  | Yes | Reinforcment and stiffening modifiers | MCM-41 | 10 | Yes | Biofunctional and enviromental additives | Eugenol | 10 | 80 | 306
65 | 1 | 3HB | 3HV | 100 | 0 | 440000 | 260000 |  |  |  | No |  |  |  | No |  |  |  | 100 | 307
65 | 2 | 3HB | 3HV | 100 | 0 | 440000 | 260000 |  |  |  | Yes | Reinforcment and stiffening modifiers | lignin | 10 | No |  |  |  | 90 | 308
65 | 3 | 3HB | 3HV | 100 | 0 | 440000 | 260000 |  |  |  | Yes | Reinforcment and stiffening modifiers | lignin | 20 | No |  |  |  | 80 | 309
65 | 4 | 3HB | 3HV | 100 | 0 | 440000 | 260000 |  |  |  | Yes | Reinforcment and stiffening modifiers | lignin | 40 | No |  |  |  | 60 | 310
65 | 5 | 3HB | 3HV | 100 | 0 | 440000 | 260000 |  |  |  | Yes | Reinforcment and stiffening modifiers | lignin | 50 | No |  |  |  | 50 | 311
66 | 1 | 3HB | 3HV | 100 | 0 | [5 empty] | No |  |  |  | No |  |  |  | 100 | 316
66 | 2 | 3HB | 3HV | 100 | 0 | [5 empty] | Yes | Biofunctional and enviromental additives | Eucalyptol | 3 | No |  |  |  | 97 | 317
66 | 3 | 3HB | 3HV | 100 | 0 | [5 empty] | Yes | Biofunctional and enviromental additives | Limonene | 3 | No |  |  |  | 97 | 318
66 | 4 | 3HB | 3HV | 100 | 0 | [5 empty] | Yes | Biofunctional and enviromental additives | Thymol | 3 | No |  |  |  | 97 | 319
67 | 1 | 3HB | 3HV | 98 | 2 |  |  | 1.25 | g/cm3 |  | No |  |  |  | No |  |  |  | 100 | 320
67 | 2 | 3HB | 3HV | 98 | 2 |  |  | 1.25 | g/cm3 |  | Yes | Reinforcment and stiffening modifiers | Branches | 5 | No |  |  |  | 95 | 321
67 | 3 | 3HB | 3HV | 98 | 2 |  |  | 1.25 | g/cm3 |  | Yes | Reinforcment and stiffening modifiers | Branches | 15 | No |  |  |  | 85 | 322
67 | 4 | 3HB | 3HV | 98 | 2 |  |  | 1.25 | g/cm3 |  | Yes | Reinforcment and stiffening modifiers | Branches | 30 | No |  |  |  | 70 | 323
67 | 5 | 3HB | 3HV | 98 | 2 |  |  | 1.25 | g/cm3 |  | Yes | Reinforcment and stiffening modifiers | Leaves | 15 | No |  |  |  | 85 | 324
67 | 6 | 3HB | 3HV | 98 | 2 |  |  | 1.25 | g/cm3 |  | Yes | Reinforcment and stiffening modifiers | Grass | 15 | No |  |  |  | 85 | 325
67 | 7 | 3HB | 3HV | 98 | 2 |  |  | 1.25 | g/cm3 |  | Yes | Reinforcment and stiffening modifiers | MF | 15 | No |  |  |  | 85 | 326
67 | 8 | 3HB | 3HV | 98 | 2 |  |  | 1.25 | g/cm3 |  | Yes | Reinforcment and stiffening modifiers | FF | 15 | No |  |  |  | 85 | 327
67 | 9 | 3HB | 3HV | 98 | 2 |  |  | 1.25 | g/cm3 |  | Yes | Reinforcment and stiffening modifiers | RF | 15 | No |  |  |  | 85 | 328
67 | 10 | 3HB | 3HV | 98 | 2 |  |  | 1.25 | g/cm3 |  | Yes | Reinforcment and stiffening modifiers | wood | 15 | No |  |  |  | 85 | 329
68 | 1 | 3HB | 3HV | 92 | 8 | 296000 |  |  |  |  | No |  |  |  | No |  |  |  | 100 | 330
68 | 2 | 3HB | 3HV | 92 | 8 | 296000 |  |  |  |  | Yes | Plasticizers and flexibility enhancers | PPG1000 | 10 | No |  |  |  | 90 | 331
68 | 3 | 3HB | 3HV | 92 | 8 | 296000 |  |  |  |  | Yes | Plasticizers and flexibility enhancers | PPG1000 | 30 | No |  |  |  | 70 | 332
68 | 4 | 3HB | 3HV | 92 | 8 | 296000 |  |  |  |  | Yes | Plasticizers and flexibility enhancers | PPG1000 | 50 | No |  |  |  | 50 | 333
69 | 1 | 3HB | 3HV | 100 | 0 | 117869 | 49078 |  |  |  | No |  |  |  | No |  |  |  | 100 | 334
69 | 2 | 3HB | 3HV | 100 | 0 | 117869 | 49078 |  |  |  | Yes | Reinforcment and stiffening modifiers | lignin | 5 | No |  |  |  | 95 | 335
69 | 3 | 3HB | 3HV | 100 | 0 | 117869 | 49078 |  |  |  | Yes | Reinforcment and stiffening modifiers | lignin | 7 | No |  |  |  | 93 | 336
69 | 4 | 3HB | 3HV | 100 | 0 | 117869 | 49078 |  |  |  | Yes | Reinforcment and stiffening modifiers | lignin | 9 | No |  |  |  | 91 | 337
70 | 1 | 3HB | 3HV | 98 | 2 | [5 empty] | No |  |  |  | No |  |  |  | 100 | 338
70 | 2 | 3HB | 3HV | 98 | 2 | [5 empty] | Yes | Reinforcment and stiffening modifiers | KL | 3 | No |  |  |  | 100 | 339
70 | 3 | 3HB | 3HV | 98 | 2 | [5 empty] | Yes | Reinforcment and stiffening modifiers | KL | 9 | No |  |  |  | 100 | 340
70 | 4 | 3HB | 3HV | 98 | 2 | [5 empty] | Yes | Reinforcment and stiffening modifiers | KL | 18 | No |  |  |  | 100 | 341
70 | 5 | 3HB | 3HV | 98 | 2 | [5 empty] | Yes | Reinforcment and stiffening modifiers | LNP | 3 | No |  |  |  | 100 | 342
70 | 6 | 3HB | 3HV | 98 | 2 | [5 empty] | Yes | Reinforcment and stiffening modifiers | LNP | 9 | No |  |  |  | 100 | 343
70 | 7 | 3HB | 3HV | 98 | 2 | [5 empty] | Yes | Reinforcment and stiffening modifiers | LNP | 18 | No |  |  |  | 100 | 344
71 | 1 | 3HB | 3HV | 92 | 8 | 443000 |  |  |  |  | No |  |  |  | No |  |  |  | 100 | 345
71 | 2 | 3HB | 3HV | 92 | 8 | 443000 |  |  |  |  | Yes | Reinforcment and stiffening modifiers | DCP | 0.5 | No |  |  |  | 99.5 | 346
71 | 3 | 3HB | 3HV | 92 | 8 | 443000 |  |  |  |  | Yes | Reinforcment and stiffening modifiers | lignin | 10 | No |  |  |  | 90 | 347
71 | 4 | 3HB | 3HV | 92 | 8 | 443000 |  |  |  |  | Yes | Reinforcment and stiffening modifiers | DCP | 1 | Yes | Reinforcment and stiffening modifiers | lignin | 10 | 89 | 348
71 | 5 | 3HB | 3HV | 92 | 8 | 443000 |  |  |  |  | Yes | Reinforcment and stiffening modifiers | DCP | 1.5 | Yes | Reinforcment and stiffening modifiers | lignin | 10 | 88.5 | 349
71 | 6 | 3HB | 3HV | 92 | 8 | 443000 |  |  |  |  | Yes | Reinforcment and stiffening modifiers | DCP | 2 | Yes | Reinforcment and stiffening modifiers | lignin | 10 | 88 | 350
71 | 7 | 3HB | 3HV | 92 | 8 | 443000 |  |  |  |  | Yes | Reinforcment and stiffening modifiers | DCP | 3 | Yes | Reinforcment and stiffening modifiers | lignin | 10 | 87 | 351
72 | 1 | 3HB | 3HV | 100 | 0 | 550000 |  |  |  |  | No |  |  |  | No |  |  |  | 100 | 352
72 | 2 | 3HB | 3HV | 100 | 0 | 550000 |  |  |  |  | Yes | Plasticizers and flexibility enhancers | mcl_PHA | 10 | No |  |  |  | 90 | 353
72 | 3 | 3HB | 3HV | 100 | 0 | 550000 |  |  |  |  | Yes | Plasticizers and flexibility enhancers | mcl_PHA | 20 | No |  |  |  | 80 | 354
72 | 4 | 3HB | 3HV | 100 | 0 | 550000 |  |  |  |  | Yes | Reinforcment and stiffening modifiers | NC | 5 | No |  |  |  | 95 | 355
72 | 5 | 3HB | 3HV | 100 | 0 | 550000 |  |  |  |  | Yes | Plasticizers and flexibility enhancers | mcl_PHA | 10 | Yes | Reinforcment and stiffening modifiers | NC | 5 | 85 | 356
73 | 1 | 3HB | 3HV | 100 | 0 | [5 empty] | Yes | Reinforcment and stiffening modifiers | lignin | 10 | No |  |  |  | 90 | 357
73 | 2 | 3HB | 3HV | 100 | 0 | [5 empty] | Yes | Reinforcment and stiffening modifiers | lignin | 20 | No |  |  |  | 80 | 358
73 | 3 | 3HB | 3HV | 100 | 0 | [5 empty] | Yes | Reinforcment and stiffening modifiers | lignin | 30 | No |  |  |  | 70 | 359
73 | 4 | 3HB | 3HV | 100 | 0 | [5 empty] | Yes | Reinforcment and stiffening modifiers | LB | 10 | No |  |  |  | 90 | 360
73 | 5 | 3HB | 3HV | 100 | 0 | [5 empty] | Yes | Reinforcment and stiffening modifiers | LB | 20 | No |  |  |  | 80 | 361
73 | 6 | 3HB | 3HV | 100 | 0 | [5 empty] | Yes | Reinforcment and stiffening modifiers | LB | 30 | No |  |  |  | 70 | 362
74 | 1 | 3HB | 3HV | 100 | 0 | 650000 |  |  |  | 2.24 | No |  |  |  | No |  |  |  | 100 | 363
74 | 2 | 3HB | 3HV | 100 | 0 | 650000 |  |  |  | 2.24 | Yes | Nucleating_agent | CA | 1 | No |  |  |  | 99 | 364
74 | 3 | 3HB | 3HV | 88 | 12 | 360000 |  |  |  | 2.13 | No |  |  |  | No |  |  |  | 100 | 365
74 | 4 | 3HB | 3HV | 88 | 12 | 360000 |  |  |  | 2.13 | Yes | Nucleating_agent | CA | 1 | No |  |  |  | 99 | 366
74 | 5 | 3HB | 3HV | 88 | 12 | 360000 |  |  |  | 2.13 | Yes | Nucleating_agent | BN | 1 | No |  |  |  | 99 | 367
74 | 6 | 3HB | 3HV | 88 | 12 | 360000 |  |  |  | 2.13 | Yes | Nucleating_agent | uracil | 1 | No |  |  |  | 99 | 368
74 | 7 | 3HB | 3HV | 88 | 12 | 360000 |  |  |  | 2.13 | Yes | Nucleating_agent | OA | 1 | No |  |  |  | 99 | 369
75 | 1 | 3HB | 3HV | 92 | 8 | 443000 |  |  |  |  | No |  |  |  | No |  |  |  | 100 | 370
75 | 2 | 3HB | 3HV | 92 | 8 | 443000 |  |  |  |  | Yes | Reinforcment and stiffening modifiers | IN | 30 | No |  |  |  | 70 | 371
75 | 3 | 3HB | 3HV | 92 | 8 | 443000 |  |  |  |  | Yes | Reinforcment and stiffening modifiers | IN-AC | 30 | No |  |  |  | 70 | 372
75 | 4 | 3HB | 3HV | 92 | 8 | 443000 |  |  |  |  | Yes | Reinforcment and stiffening modifiers | IN-PR | 30 | No |  |  |  | 70 | 373
75 | 5 | 3HB | 3HV | 92 | 8 | 443000 |  |  |  |  | Yes | Reinforcment and stiffening modifiers | IN-BU | 30 | No |  |  |  | 70 | 374
75 | 6 | 3HB | 3HV | 92 | 8 | 443000 |  |  |  |  | Yes | Reinforcment and stiffening modifiers | IN-HE | 30 | No |  |  |  | 70 | 375
75 | 7 | 3HB | 3HV | 92 | 8 | 443000 |  |  |  |  | Yes | Reinforcment and stiffening modifiers | PB | 30 | No |  |  |  | 70 | 376
75 | 8 | 3HB | 3HV | 92 | 8 | 443000 |  |  |  |  | Yes | Reinforcment and stiffening modifiers | PB-AC | 30 | No |  |  |  | 70 | 377
75 | 9 | 3HB | 3HV | 92 | 8 | 443000 |  |  |  |  | Yes | Reinforcment and stiffening modifiers | PB-PR | 30 | No |  |  |  | 70 | 378
75 | 10 | 3HB | 3HV | 92 | 8 | 443000 |  |  |  |  | Yes | Reinforcment and stiffening modifiers | PB-BU | 30 | No |  |  |  | 70 | 379
75 | 11 | 3HB | 3HV | 92 | 8 | 443000 |  |  |  |  | Yes | Reinforcment and stiffening modifiers | PB-HE | 30 | No |  |  |  | 70 | 380
76 | 1 | 3HB | 3HV | 91 | 11 | 690000 |  |  |  |  | No |  |  |  | No |  |  |  | 100 | 381
76 | 2 | 3HB | 3HV | 91 | 11 | 690000 |  |  |  |  | Yes | Reinforcment and stiffening modifiers | lignin | 20 | No |  |  |  | 80 | 382
77 | 1 | 3HB | 3HV | 100 | 0 | 550000 |  |  |  |  | No |  |  |  | No |  |  |  | 100 | 383
77 | 2 | 3HB | 3HV | 100 | 0 | 550000 |  |  |  |  | Yes | Plasticizers and flexibility enhancers | PEG6000 | 5 | No |  |  |  | 95 | 384
77 | 3 | 3HB | 3HV | 100 | 0 | 550000 |  |  |  |  | Yes | Plasticizers and flexibility enhancers | PEG4000 | 5 | No |  |  |  | 95 | 385
77 | 4 | 3HB | 3HV | 100 | 0 | 550000 |  |  |  |  | Yes | Plasticizers and flexibility enhancers | ESO | 5 | No |  |  |  | 95 | 386
77 | 5 | 3HB | 3HV | 100 | 0 | 550000 |  |  |  |  | Yes | Plasticizers and flexibility enhancers | ATBC | 5 | No |  |  |  | 95 | 387
77 | 6 | 3HB | 3HV | 100 | 0 | 550000 |  |  |  |  | Yes | Plasticizers and flexibility enhancers | PEG6000 | 10 | No |  |  |  | 90 | 388
77 | 7 | 3HB | 3HV | 100 | 0 | 550000 |  |  |  |  | Yes | Plasticizers and flexibility enhancers | PEG4000 | 10 | No |  |  |  | 90 | 389
77 | 8 | 3HB | 3HV | 100 | 0 | 550000 |  |  |  |  | Yes | Plasticizers and flexibility enhancers | ESO | 10 | No |  |  |  | 90 | 390
77 | 9 | 3HB | 3HV | 100 | 0 | 550000 |  |  |  |  | Yes | Plasticizers and flexibility enhancers | ATBC | 10 | No |  |  |  | 90 | 391
78 | 1 | 3HB | 3HV | 100 | 0 | 1700000 | 890000 |  |  | 1.91 | No |  |  |  | No |  |  |  | 100 | 392
78 | 2 | 3HB | 3HV | 100 | 0 | 1200000 | 580000 |  |  | 2.07 | No |  |  |  | No |  |  |  | 100 | 393
78 | 3 | 3HB | 3HV | 100 | 0 | 1600000 | 750000 |  |  | 2.13 | No |  |  |  | No |  |  |  | 100 | 394
78 | 4 | 3HB | 3HV | 100 | 0 | 2500000 | 1180000 |  |  | 2.12 | No |  |  |  | No |  |  |  | 100 | 395
78 | 5 | 3HB | 3HV | 100 | 0 | 1300000 | 720000 |  |  | 1.81 | No |  |  |  | No |  |  |  | 100 | 396
78 | 6 | 3HB | 3HV | 100 | 0 | 1000000 | 560000 |  |  | 1.79 | No |  |  |  | No |  |  |  | 100 | 397
78 | 7 | 3HB | 3HV | 100 | 0 | 1800000 | 940000 |  |  | 1.91 | No |  |  |  | No |  |  |  | 100 | 398
78 | 8 | 3HB | 3HV | 100 | 0 | 2000000 | 1090000 |  |  | 1.83 | No |  |  |  | No |  |  |  | 100 | 399
78 | 9 | 3HB | 3HV | 100 | 0 | 1400000 | 650000 |  |  | 2.15 | No |  |  |  | No |  |  |  | 100 | 400
78 | 10 | 3HB | 3HV | 100 | 0 | 2200000 | 880000 |  |  | 2.5 | No |  |  |  | No |  |  |  | 100 | 401
78 | 11 | 3HB | 3HV | 100 | 0 | 2200000 | 970000 |  |  | 2.27 | No |  |  |  | No |  |  |  | 100 | 402
78 | 12 | 3HB | 3HV | 100 | 0 | 2400000 | 990000 |  |  | 2.42 | No |  |  |  | No |  |  |  | 100 | 403
78 | 13 | 3HB | 3HV | 100 | 0 | 1900000 | 970000 |  |  | 1.96 | No |  |  |  | No |  |  |  | 100 | 404
78 | 14 | 3HB | 3HV | 100 | 0 | 2500000 | 1400000 |  |  | 1.79 | No |  |  |  | No |  |  |  | 100 | 405
78 | 15 | 3HB | 3HV | 100 | 0 | 2700000 | 1600000 |  |  | 1.69 | No |  |  |  | No |  |  |  | 100 | 406
78 | 16 | 3HB | 3HV | 100 | 0 | 2800000 | 1700000 |  |  | 1.65 | No |  |  |  | No |  |  |  | 100 | 407
79 | 1 | 3HB | 3HV | 22.9 | 77.1 | 286000 |  |  |  | 2.5 | No |  |  |  | No |  |  |  | 100 | 408
79 | 2 | 3HB | 3HV | 22.9 | 77.1 | 286000 |  |  |  | 2.5 | Yes | Reinforcment and stiffening modifiers | lignin | 1 | No |  |  |  | 99 | 409
79 | 3 | 3HB | 3HV | 22.9 | 77.1 | 286000 |  |  |  | 2.5 | Yes | Reinforcment and stiffening modifiers | lignin | 5 | No |  |  |  | 95 | 410
79 | 4 | 3HB | 3HV | 22.9 | 77.1 | 286000 |  |  |  | 2.5 | Yes | Reinforcment and stiffening modifiers | lignin | 10 | No |  |  |  | 90 | 411
80 | 1 | 3HB | 3HV | 100 | 0 | [5 empty] | No |  |  |  | No |  |  |  | 100 | 412
80 | 2 | 3HB | 3HV | 100 | 0 | [5 empty] | Yes | Reinforcment and stiffening modifiers | U_AS | 10 | No |  |  |  | 90 | 413
80 | 3 | 3HB | 3HV | 100 | 0 | [5 empty] | Yes | Reinforcment and stiffening modifiers | T_AS | 10 | No |  |  |  | 90 | 414
80 | 4 | 3HB | 3HV | 100 | 0 | [5 empty] | Yes | Reinforcment and stiffening modifiers | U_RH | 10 | No |  |  |  | 90 | 415
80 | 5 | 3HB | 3HV | 100 | 0 | [5 empty] | Yes | Reinforcment and stiffening modifiers | T_RH | 10 | No |  |  |  | 90 | 416
81 | 1 | 3HB | 3HV | 100 | 0 | 890000 | 462000 |  |  |  | No |  |  |  | No |  |  |  | 100 | 417
81 | 2 | 3HB | 3HV | 100 | 0 | 890000 | 462000 |  |  |  | Yes | Reinforcment and stiffening modifiers | lignin | 5 | No |  |  |  | 95 | 418
81 | 3 | 3HB | 3HV | 100 | 0 | 890000 | 462000 |  |  |  | Yes | Reinforcment and stiffening modifiers | LRR | 5 | No |  |  |  | 95 | 419
81 | 4 | 3HB | 3HV | 100 | 0 | 890000 | 462000 |  |  |  | Yes | Reinforcment and stiffening modifiers | LRR | 15 | No |  |  |  | 85 | 420
81 | 5 | 3HB | 3HV | 100 | 0 | 890000 | 462000 |  |  |  | Yes | Reinforcment and stiffening modifiers | LRR | 30 | No |  |  |  | 70 | 421
82 | 1 | 3HB | 3HV | 100 | 0 | 543011 | 258576 |  |  | 2.1 | No |  |  |  | No |  |  |  | 100 | 422
82 | 2 | 3HB | 3HV | 77.19 | 22.81 | 451633 | 209089 |  |  | 2.16 | No |  |  |  | No |  |  |  | 100 | 423
82 | 3 | 3HB | 3HV | 57.24 | 42.76 | 341620 | 168285 |  |  | 2.03 | No |  |  |  | No |  |  |  | 100 | 424
82 | 4 | 3HB | 3HV | 26.61 | 73.49 | 979101 | 443304 |  |  | 2.21 | No |  |  |  | No |  |  |  | 100 | 425
82 | 5 | 3HB | 3HV | 8.83 | 91.17 | 886485 | 464128 |  |  | 1.91 | No |  |  |  | No |  |  |  | 100 | 426
83 | 1 | 3HB | 3HV | 86 | 14 | 337028 |  |  |  | 1.97 | No |  |  |  | No |  |  |  | 0 | 427
83 | 2 | 3HB | 3HV | 86 | 14 | 337028 |  |  |  | 1.97 | Yes | Plasticizers and flexibility enhancers | ES | 5 | No |  |  |  | 95 | 428
83 | 3 | 3HB | 3HV | 86 | 14 | 337028 |  |  |  | 1.97 | Yes | Plasticizers and flexibility enhancers | ES | 10 | No |  |  |  | 10 | 429
83 | 4 | 3HB | 3HV | 86 | 14 | 337028 |  |  |  | 1.97 | Yes | Plasticizers and flexibility enhancers | ES | 15 | No |  |  |  | 85 | 430
83 | 5 | 3HB | 3HV | 86 | 14 | 337028 |  |  |  | 1.97 | Yes | Plasticizers and flexibility enhancers | ES | 20 | No |  |  |  | 80 | 431
83 | 6 | 3HB | 3HV | 86 | 14 | 337028 |  |  |  | 1.97 | Yes | Plasticizers and flexibility enhancers | ESO | 10 | No |  |  |  | 90 | 432
83 | 7 | 3HB | 3HV | 86 | 14 | 337028 |  |  |  | 1.97 | Yes | Plasticizers and flexibility enhancers | ELO | 10 | No |  |  |  | 90 | 433
84 | 1 | 3HB | 3HV | 92 | 8 | [5 empty] | No |  |  |  | No |  |  |  | 100 | 434
84 | 2 | 3HB | 3HV | 92 | 8 | [5 empty] | Yes | Reinforcment and stiffening modifiers | Calcite | 0.1 | No |  |  |  | 99.9 | 435
84 | 3 | 3HB | 3HV | 92 | 8 | [5 empty] | Yes | Reinforcment and stiffening modifiers | Calcite | 0.5 | No |  |  |  | 99.5 | 436
84 | 4 | 3HB | 3HV | 92 | 8 | [5 empty] | Yes | Reinforcment and stiffening modifiers | Calcite | 1 | No |  |  |  | 99 | 437
84 | 5 | 3HB | 3HV | 92 | 8 | [5 empty] | Yes | Reinforcment and stiffening modifiers | Calcite | 3 | No |  |  |  | 97 | 438
84 | 6 | 3HB | 3HV | 92 | 8 | [5 empty] | Yes | Reinforcment and stiffening modifiers | Vaterite | 0.1 | No |  |  |  | 99.9 | 439
84 | 7 | 3HB | 3HV | 92 | 8 | [5 empty] | Yes | Reinforcment and stiffening modifiers | Vaterite | 0.5 | No |  |  |  | 99.5 | 440
84 | 8 | 3HB | 3HV | 92 | 8 | [5 empty] | Yes | Reinforcment and stiffening modifiers | Vaterite | 1 | No |  |  |  | 99 | 441
84 | 9 | 3HB | 3HV | 92 | 8 | [5 empty] | Yes | Reinforcment and stiffening modifiers | Vaterite | 3 | No |  |  |  | 97 | 442
85 | 1 | 3HB | 3HV | 90.9 | 9.1 | 1560000 | 1110000 |  |  | 1.41 | No |  |  |  | No |  |  |  | 100 | 443
85 | 2 | 3HB | 3HV | 69.9 | 30.1 | 1730000 | 1210000 |  |  | 1.43 | No |  |  |  | No |  |  |  | 100 | 444
85 | 3 | 3HB | 3HV | 46.7 | 53.3 | 980000 | 710000 |  |  | 1.37 | No |  |  |  | No |  |  |  | 100 | 445
85 | 4 | 3HB | 3HV | 66.7 | 33.3 | 2000000 | 1230000 |  |  | 1.63 | No |  |  |  | No |  |  |  | 100 | 446
85 | 5 | 3HB | 3HV | 53.2 | 46.8 | 1470000 | 1120000 |  |  | 1.32 | No |  |  |  | No |  |  |  | 100 | 447
86 | 1 | 3HB | 3HV | 98 | 2 | [5 empty] | No |  |  |  | No |  |  |  | 100 | 448
86 | 2 | 3HB | 3HV | 98 | 2 | [5 empty] | Yes | Reinforcment and stiffening modifiers | RSE160 | 6 | No |  |  |  | 94 | 449
86 | 3 | 3HB | 3HV | 98 | 2 | [5 empty] | Yes | Reinforcment and stiffening modifiers | RSE180 | 6 | No |  |  |  | 94 | 450
87 | 1 | 3HB | 3HV | 97 | 3 | 280000 |  |  |  |  | No |  |  |  | No |  |  |  | 100 | 451
87 | 2 | 3HB | 3HV | 97 | 3 | 280000 |  |  |  |  | Yes | Plasticizers and flexibility enhancers | PG | 5 | No |  |  |  | 95 | 452
87 | 3 | 3HB | 3HV | 97 | 3 | 280000 |  |  |  |  | Yes | Plasticizers and flexibility enhancers | PG | 10 | No |  |  |  | 90 | 453
87 | 4 | 3HB | 3HV | 97 | 3 | 280000 |  |  |  |  | Yes | Plasticizers and flexibility enhancers | PG | 15 | No |  |  |  | 85 | 454
87 | 5 | 3HB | 3HV | 97 | 3 | 280000 |  |  |  |  | Yes | Plasticizers and flexibility enhancers | PG | 17 | No |  |  |  | 83 | 455
87 | 6 | 3HB | 3HV | 97 | 3 | 280000 |  |  |  |  | Yes | Plasticizers and flexibility enhancers | glycerol | 5 | No |  |  |  | 95 | 456
87 | 7 | 3HB | 3HV | 97 | 3 | 280000 |  |  |  |  | Yes | Plasticizers and flexibility enhancers | glycerol | 10 | No |  |  |  | 90 | 457
87 | 8 | 3HB | 3HV | 97 | 3 | 280000 |  |  |  |  | Yes | Plasticizers and flexibility enhancers | glycerol | 13 | No |  |  |  | 87 | 458
87 | 9 | 3HB | 3HV | 97 | 3 | 280000 |  |  |  |  | Yes | Plasticizers and flexibility enhancers | TEC | 5 | No |  |  |  | 95 | 459
87 | 10 | 3HB | 3HV | 97 | 3 | 280000 |  |  |  |  | Yes | Plasticizers and flexibility enhancers | TEC | 10 | No |  |  |  | 90 | 460
87 | 11 | 3HB | 3HV | 97 | 3 | 280000 |  |  |  |  | Yes | Plasticizers and flexibility enhancers | TEC | 15 | No |  |  |  | 85 | 461
87 | 12 | 3HB | 3HV | 97 | 3 | 280000 |  |  |  |  | Yes | Plasticizers and flexibility enhancers | TEC | 20 | No |  |  |  | 80 | 462
87 | 13 | 3HB | 3HV | 97 | 3 | 280000 |  |  |  |  | Yes | Plasticizers and flexibility enhancers | CO | 5 | No |  |  |  | 95 | 463
87 | 14 | 3HB | 3HV | 97 | 3 | 280000 |  |  |  |  | Yes | Plasticizers and flexibility enhancers | CO | 10 | No |  |  |  | 90 | 464
87 | 15 | 3HB | 3HV | 97 | 3 | 280000 |  |  |  |  | Yes | Plasticizers and flexibility enhancers | CO | 13 | No |  |  |  | 87 | 465
87 | 16 | 3HB | 3HV | 97 | 3 | 280000 |  |  |  |  | Yes | Plasticizers and flexibility enhancers | ESO | 5 | No |  |  |  | 95 | 466
87 | 17 | 3HB | 3HV | 97 | 3 | 280000 |  |  |  |  | Yes | Plasticizers and flexibility enhancers | ESO | 10 | No |  |  |  | 90 | 467
87 | 18 | 3HB | 3HV | 97 | 3 | 280000 |  |  |  |  | Yes | Plasticizers and flexibility enhancers | ESO | 13 | No |  |  |  | 87 | 468
87 | 19 | 3HB | 3HV | 97 | 3 | 280000 |  |  |  |  | Yes | Plasticizers and flexibility enhancers | PEG | 5 | No |  |  |  | 95 | 469
87 | 20 | 3HB | 3HV | 97 | 3 | 280000 |  |  |  |  | Yes | Plasticizers and flexibility enhancers | PEG | 10 | No |  |  |  | 90 | 470
87 | 21 | 3HB | 3HV | 97 | 3 | 280000 |  |  |  |  | Yes | Plasticizers and flexibility enhancers | PEG | 15 | No |  |  |  | 85 | 471
87 | 22 | 3HB | 3HV | 97 | 3 | 280000 |  |  |  |  | Yes | Plasticizers and flexibility enhancers | PEG | 20 | No |  |  |  | 80 | 472
88 | 1 | 3HB | 3HV | 98.91 | 1.09 | 267000 |  |  |  |  | No |  |  |  | No |  |  |  | 100 | 473
88 | 2 | 3HB | 3HV | 98.91 | 1.09 | 267000 |  |  |  |  | Yes | Reinforcment and stiffening modifiers | lignin | 1 | No |  |  |  | 99 | 474
88 | 3 | 3HB | 3HV | 98.91 | 1.09 | 267000 |  |  |  |  | Yes | Reinforcment and stiffening modifiers | lignin | 3 | No |  |  |  | 97 | 475
88 | 4 | 3HB | 3HV | 98.91 | 1.09 | 267000 |  |  |  |  | Yes | Reinforcment and stiffening modifiers | lignin | 5 | No |  |  |  | 95 | 476
88 | 5 | 3HB | 3HV | 98.91 | 1.09 | 267000 |  |  |  |  | Yes | Reinforcment and stiffening modifiers | lignin | 10 | No |  |  |  | 90 | 477
89 | 1 | 3HB | 3HV | 88 | 12 | [5 empty] | No |  |  |  | No |  |  |  | 100 | 478
89 | 2 | 3HB | 3HV | 88 | 12 | [5 empty] | Yes | Reinforcment and stiffening modifiers | LCF | 1 | No |  |  |  | 99 | 479
89 | 3 | 3HB | 3HV | 88 | 12 | [5 empty] | Yes | Reinforcment and stiffening modifiers | LCF | 5 | No |  |  |  | 95 | 480
89 | 4 | 3HB | 3HV | 88 | 12 | [5 empty] | Yes | Reinforcment and stiffening modifiers | LCF | 10 | No |  |  |  | 90 | 481
90 | 1 | 3HB | 3HV | 82.13 | 17.87 | [5 empty] | No |  |  |  | No |  |  |  | 100 | 482
90 | 2 | 3HB | 3HV | 77.45 | 22.55 | [5 empty] | No |  |  |  | No |  |  |  | 100 | 483
90 | 3 | 3HB | 3HV | 43.35 | 56.65 | [5 empty] | No |  |  |  | No |  |  |  | 100 | 484
91 | 1 | 3HB | 3HV | 100 | 0 | 350000 |  |  |  |  | No |  |  |  | No |  |  |  | 100 | 485
91 | 2 | 3HB | 3HV | 100 | 0 | 350000 |  |  |  |  | Yes | Reinforcment and stiffening modifiers | CC | 10 | No |  |  |  | 90 | 486
91 | 3 | 3HB | 3HV | 100 | 0 | 350000 |  |  |  |  | Yes | Reinforcment and stiffening modifiers | cellulose | 10 | No |  |  |  | 90 | 487
91 | 4 | 3HB | 3HV | 100 | 0 | 350000 |  |  |  |  | Yes | Reinforcment and stiffening modifiers | CC | 10 | Yes | Reinforcment and stiffening modifiers | cellulose | 10 | 80 | 488
92 | 1 | 3HB | 3HV | 100 | 0 | [5 empty] | No |  |  |  | No |  |  |  | 100 | 489
92 | 2 | 3HB | 3HV | 100 | 0 | [5 empty] | Yes | Plasticizers and flexibility enhancers | mcl_PHA | 5 | No |  |  |  | 95 | 490
92 | 3 | 3HB | 3HV | 100 | 0 | [5 empty] | Yes | Plasticizers and flexibility enhancers | mcl_PHA | 4.95 | Yes | Reinforcment and stiffening modifiers | BC | 1 | 94.05 | 491
92 | 4 | 3HB | 3HV | 100 | 0 | [5 empty] | Yes | Plasticizers and flexibility enhancers | mcl_PHA | 4.9 | Yes | Reinforcment and stiffening modifiers | BC | 2 | 93.1 | 492
92 | 5 | 3HB | 3HV | 100 | 0 | [5 empty] | Yes | Plasticizers and flexibility enhancers | mcl_PHA | 4.75 | Yes | Reinforcment and stiffening modifiers | BC | 5 | 90.25 | 493
93 | 1 | 3HB | 3HV | 100 | 0 | 1416000 |  |  |  | 7 | No |  |  |  | No |  |  |  | 100 | 494
93 | 2 | 3HB | 3HV | 100 | 0 | 1416000 |  |  |  | 7 | Yes | Plasticizers and flexibility enhancers | mcl_PHA | 4.94 | Yes | Reinforcment and stiffening modifiers | L-231 | 0.06 | 95 | 495
93 | 3 | 3HB | 3HV | 100 | 0 | 1416000 |  |  |  | 7 | Yes | Plasticizers and flexibility enhancers | mcl_PHA | 9.94 | Yes | Reinforcment and stiffening modifiers | L-231 | 0.06 | 90 | 496
93 | 4 | 3HB | 3HV | 100 | 0 | 1416000 |  |  |  | 7 | Yes | Plasticizers and flexibility enhancers | mcl_PHA | 14.94 | Yes | Reinforcment and stiffening modifiers | L-231 | 0.06 | 85 | 497
93 | 5 | 3HB | 3HV | 100 | 0 | 1416000 |  |  |  | 7 | Yes | Plasticizers and flexibility enhancers | mcl_PHA | 19.94 | Yes | Reinforcment and stiffening modifiers | L-231 | 0.06 | 80 | 498
93 | 6 | 3HB | 3HV | 100 | 0 | 1416000 |  |  |  | 7 | Yes | Plasticizers and flexibility enhancers | mcl_PHA | 29.94 | Yes | Reinforcment and stiffening modifiers | L-231 | 0.06 | 70 | 499
93 | 7 | 3HB | 3HV | 100 | 0 | 1416000 |  |  |  | 7 | Yes | Plasticizers and flexibility enhancers | mcl_PHA | 29.8 | Yes | Reinforcment and stiffening modifiers | L-231 | 0.2 | 70 | 500
93 | 8 | 3HB | 3HV | 100 | 0 | 1416000 |  |  |  | 7 | Yes | Plasticizers and flexibility enhancers | mcl_PHA | 29.5 | Yes | Reinforcment and stiffening modifiers | L-231 | 0.5 | 70 | 501
94 | 1 | 3HB | 3HV | 88 | 12 | 474000 | 193000 |  |  | 2.5 | No |  |  |  | No |  |  |  | 100 | 502
94 | 2 | 3HB | 3HV | 88 | 12 | 474000 | 193000 |  |  | 2.5 | Yes | Plasticizers and flexibility enhancers | mcl_PHA | 5 | No |  |  |  | 95 | 503
94 | 3 | 3HB | 3HV | 88 | 12 | 474000 | 193000 |  |  | 2.5 | Yes | Plasticizers and flexibility enhancers | mcl_PHA | 10 | No |  |  |  | 90 | 504
94 | 4 | 3HB | 3HV | 88 | 12 | 474000 | 193000 |  |  | 2.5 | Yes | Plasticizers and flexibility enhancers | mcl_PHA | 15 | No |  |  |  | 85 | 505
94 | 5 | 3HB | 3HV | 88 | 12 | 474000 | 193000 |  |  | 2.5 | Yes | Plasticizers and flexibility enhancers | mcl_PHA | 20 | No |  |  |  | 80 | 506
94 | 6 | 3HB | 3HV | 88 | 12 | 474000 | 193000 |  |  | 2.5 | Yes | Plasticizers and flexibility enhancers | mcl_PHA | 30 | No |  |  |  | 70 | 507
94 | 7 | 3HB | 3HV | 88 | 12 | 474000 | 193000 |  |  | 2.5 | Yes | Plasticizers and flexibility enhancers | mcl_PHA | 40 | No |  |  |  | 60 | 508
95 | 1 | 3HB | 3HV | 100 | 0 | [5 empty] | No |  |  |  | No |  |  |  | 100 | 509
95 | 2 | 3HB | 3HV | 100 | 0 | [5 empty] | Yes | Plasticizers and flexibility enhancers | mcl_PHA | 10 | No |  |  |  | 90 | 510
95 | 3 | 3HB | 3HV | 100 | 0 | [5 empty] | Yes | Plasticizers and flexibility enhancers | mcl_PHA | 20 | No |  |  |  | 80 | 511
95 | 4 | 3HB | 3HV | 100 | 0 | [5 empty] | Yes | Plasticizers and flexibility enhancers | mcl_PHA | 35 | No |  |  |  | 65 | 512
95 | 5 | 3HB | 3HV | 100 | 0 | [5 empty] | Yes | Plasticizers and flexibility enhancers | mcl_PHA | 50 | No |  |  |  | 50 | 513
96 | 1 | 3HB | 3HV | 100 | 0 | 500000 |  |  |  | 2 | No |  |  |  | No |  |  |  | 100 | 517
96 | 2 | 3HB | 3HV | 100 | 0 | 500000 |  |  |  | 2 | Yes | Plasticizers and flexibility enhancers | mcl_PHA | 52 | No |  |  |  | 48 | 518
97 | 1 | 3HB | 3HV | 100 | 0 | [5 empty] | No |  |  |  | No |  |  |  | 100 | 519
97 | 2 | 3HB | 3HV | 100 | 0 | [5 empty] | Yes | Plasticizers and flexibility enhancers | mcl_PHA | 42 | No |  |  |  | 58 | 520
98 | 1 | 3HB | 3HV | 100 | 0 | [5 empty] | No |  |  |  | No |  |  |  | 100 | 521
98 | 2 | 3HB | 3HV | 100 | 0 | [5 empty] | Yes | Plasticizers and flexibility enhancers | mcl_PHA | 15.8 | Yes | Plasticizers and flexibility enhancers | PHV | 12.7 | 71.5 | 522
99 | 1 | 3HB | 3HV | 100 | 0 | 890000 | 462000 |  |  | 1.92 | No |  |  |  | No |  |  |  | 100 | 523
99 | 2 | 3HB | 3HV | 100 | 0 | 477000 | 399200 |  |  | 1.19 | No |  |  |  | No |  |  |  | 100 | 524
99 | 3 | 3HB | 3HV | 100 | 0 | 350000 | 159100 |  |  | 2.2 | No |  |  |  | No |  |  |  | 100 | 525
99 | 4 | 3HB | 3HV | 100 | 0 | 477000 | 399200 |  |  | 1.19 | Yes | Plasticizers and flexibility enhancers | ECO | 5 | No |  |  |  | 95 | 526
99 | 5 | 3HB | 3HV | 100 | 0 | 477000 | 399200 |  |  | 1.19 | Yes | Plasticizers and flexibility enhancers | mcl_PHA | 5 | Yes |  |  |  | 95 | 527
99 | 6 | 3HB | 3HV | 100 | 0 | 477000 | 399200 |  |  | 1.19 | Yes | Plasticizers and flexibility enhancers | mcl_PHA | 2.5 | Yes | Plasticizers and flexibility enhancers | ECO | 2.5 | 95 | 528
100 | 1 | 3HB | 3HV | 100 | 0 | [5 empty] | No |  |  |  | No |  |  |  | 100 | 529
100 | 3 | 3HB | 3HV | 100 | 0 | [5 empty] | Yes | Plasticizers and flexibility enhancers | mcl_PHA | 50 | No |  |  |  | 50 | 531
100 | 4 | 3HB | 3HV | 100 | 0 | [5 empty] | Yes | Plasticizers and flexibility enhancers | mcl_PHA | 20 | No |  |  |  | 80 | 532
72 | 6 | 3HB | 3HV | 100 | 0 | 550000 |  |  |  |  | Yes | Plasticizers and flexibility enhancers | mcl_PHA | 10 | No |  |  |  | 90 | 533
72 | 7 | 3HB | 3HV | 100 | 0 | 550000 |  |  |  |  | Yes | Plasticizers and flexibility enhancers | mcl_PHA | 20 | No |  |  |  | 80 | 534
72 | 8 | 3HB | 3HV | 100 | 0 | 550000 |  |  |  |  | Yes | Plasticizers and flexibility enhancers | mcl_PHA | 10 | Yes | Reinforcment and stiffening modifiers | NC | 5 | 85 | 535
101 | 1 | 3HB | 3HV | 3 | 97 | 300000 |  |  |  |  | No |  |  |  | No |  |  |  | 100 | 536
101 | 2 | 3HB | 3HV | 3 | 97 | 300000 |  |  |  |  | Yes | Plasticizers and flexibility enhancers | HBP-Bs | 0.1 | No |  |  |  | 99.9 | 537
101 | 3 | 3HB | 3HV | 3 | 97 | 300000 |  |  |  |  | Yes | Plasticizers and flexibility enhancers | HBP-Bs | 0.2 | No |  |  |  | 99.8 | 538
101 | 4 | 3HB | 3HV | 3 | 97 | 300000 |  |  |  |  | Yes | Plasticizers and flexibility enhancers | HBP-Bs | 0.3 | No |  |  |  | 99.7 | 539
101 | 5 | 3HB | 3HV | 3 | 97 | 300000 |  |  |  |  | Yes | Plasticizers and flexibility enhancers | HBP-Bs | 0.4 | No |  |  |  | 99.6 | 540
101 | 6 | 3HB | 3HV | 3 | 97 | 300000 |  |  |  |  | Yes | Plasticizers and flexibility enhancers | HBP-Bs | 0.5 | No |  |  |  | 99.5 | 541
101 | 7 | 3HB | 3HV | 3 | 97 | 300000 |  |  |  |  | Yes | Plasticizers and flexibility enhancers | HBP-Bs | 0.6 | No |  |  |  | 99.4 | 542
101 | 8 | 3HB | 3HV | 3 | 97 | 300000 |  |  |  |  | Yes | Plasticizers and flexibility enhancers | HBP-Bs | 0.7 | No |  |  |  | 99.3 | 543
102 | 1 | 3HB | 3HV | 100 | 0 | [5 empty] | No |  |  |  | No |  |  |  | 100 | 544
102 | 2 | 3HB | 3HV | 100 | 0 | [5 empty] | Yes | Reinforcment and stiffening modifiers | RCh | 0.5 | No |  |  |  | 99.5 | 545
102 | 3 | 3HB | 3HV | 100 | 0 | [5 empty] | Yes | Reinforcment and stiffening modifiers | RCh | 1 | No |  |  |  | 99 | 546
102 | 4 | 3HB | 3HV | 100 | 0 | [5 empty] | Yes | Reinforcment and stiffening modifiers | RCh | 1.5 | No |  |  |  | 98.5 | 547
102 | 5 | 3HB | 3HV | 100 | 0 | [5 empty] | Yes | Reinforcment and stiffening modifiers | RCh | 2 | No |  |  |  | 98 | 548
103 | 1 | 3HB | 3HV | 100 | 0 | [5 empty] | No |  |  |  | No |  |  |  | 100 | 549
103 | 2 | 3HB | 3HV | 100 | 0 | [5 empty] | Yes | Reinforcment and stiffening modifiers | MCC | 2 | No |  |  |  | 98 | 550
103 | 3 | 3HB | 3HV | 100 | 0 | [5 empty] | Yes | Reinforcment and stiffening modifiers | MCC_T | 2 | No |  |  |  | 98 | 551
103 | 4 | 3HB | 3HV | 100 | 0 | [5 empty] | Yes | Reinforcment and stiffening modifiers | MCC_P | 2 | No |  |  |  | 98 | 552
104 | 1 | 3HB | 3HV | 100 | 0 | 548277 |  | 1.09 | g/cm3 |  | No |  |  |  | No |  |  |  | 95 | 553
104 | 2 | 3HB | 3HV | 100 | 0 | 548277 |  | 1.09 | g/cm3 |  | Yes | Reinforcment and stiffening modifiers | ECF | 5 | No |  |  |  | 95 | 554
105 | 1 | 3HB | 3HV | 100 | 0 |  | 40000 | 1.25 | g/cm3 |  | No |  |  |  | No |  |  |  | 100 | 555
105 | 2 | 3HB | 3HV | 100 | 0 |  | 40000 | 1.25 | g/cm3 |  | Yes | Reinforcment and stiffening modifiers | EC | 1 | No |  |  |  | 99 | 556
105 | 3 | 3HB | 3HV | 100 | 0 |  | 40000 | 1.25 | g/cm3 |  | Yes | Reinforcment and stiffening modifiers | EC | 5 | No |  |  |  | 95 | 557
105 | 4 | 3HB | 3HV | 100 | 0 |  | 40000 | 1.25 | g/cm3 |  | Yes | Reinforcment and stiffening modifiers | EC | 20 | No |  |  |  | 80 | 558
106 | 1 | 3HB | 3HV | 100 | 0 | [5 empty] | No |  |  |  | No |  |  |  | 100 | 559
106 | 2 | 3HB | 3HV | 100 | 0 | [5 empty] | Yes | Reinforcment and stiffening modifiers | CNC | 2 | No |  |  |  | 98 | 560
106 | 3 | 3HB | 3HV | 100 | 0 | [5 empty] | Yes | Reinforcment and stiffening modifiers | CNC-CL | 2 | No |  |  |  | 98 | 561
106 | 4 | 3HB | 3HV | 100 | 0 | [5 empty] | Yes | Reinforcment and stiffening modifiers | CNC-LA | 2 | No |  |  |  | 98 | 562
107 | 1 | 3HB | 3HV | 100 | 0 |  |  | 1.25 | g/cm3 |  | No |  |  |  | Yes | Plasticizers and flexibility enhancers | TBC | 10 | 90 | 563
107 | 2 | 3HB | 3HV | 100 | 0 |  |  | 1.25 | g/cm3 |  | Yes | Reinforcment and stiffening modifiers | p | 0 | Yes | Plasticizers and flexibility enhancers | TBC | 10 | 90 | 564
107 | 3 | 3HB | 3HV | 100 | 0 |  |  | 1.25 | g/cm3 |  | Yes | Reinforcment and stiffening modifiers | BC | 0.5 | Yes | Plasticizers and flexibility enhancers | TBC | 10 | 89.5 | 565
107 | 4 | 3HB | 3HV | 100 | 0 |  |  | 1.25 | g/cm3 |  | Yes | Reinforcment and stiffening modifiers | BCp | 0.5 | Yes | Plasticizers and flexibility enhancers | TBC | 10 | 89.5 | 566
107 | 5 | 3HB | 3HV | 100 | 0 |  |  | 1.25 | g/cm3 |  | Yes | Reinforcment and stiffening modifiers | BC | 1 | Yes | Plasticizers and flexibility enhancers | TBC | 10 | 89 | 567
107 | 6 | 3HB | 3HV | 100 | 0 |  |  | 1.25 | g/cm3 |  | Yes | Reinforcment and stiffening modifiers | BCp | 1 | Yes | Plasticizers and flexibility enhancers | TBC | 10 | 89 | 568
107 | 7 | 3HB | 3HV | 100 | 0 |  |  | 1.25 | g/cm3 |  | Yes | Reinforcment and stiffening modifiers | BC | 2 | Yes | Plasticizers and flexibility enhancers | TBC | 10 | 88 | 569
107 | 8 | 3HB | 3HV | 100 | 0 |  |  | 1.25 | g/cm3 |  | Yes | Reinforcment and stiffening modifiers | BCp | 2 | Yes | Plasticizers and flexibility enhancers | TBC | 10 | 88 | 570
107 | 9 | 3HB | 3HV | 100 | 0 |  |  | 1.25 | g/cm3 |  | Yes | Reinforcment and stiffening modifiers | BC | 5 | Yes | Plasticizers and flexibility enhancers | TBC | 10 | 85 | 571
107 | 10 | 3HB | 3HV | 100 | 0 |  |  | 1.25 | g/cm3 |  | Yes | Reinforcment and stiffening modifiers | BCp | 5 | Yes | Plasticizers and flexibility enhancers | TBC | 10 | 85 | 572
107 | 11 | 3HB | 3HV | 100 | 0 |  |  | 1.25 | g/cm3 |  | Yes | Reinforcment and stiffening modifiers | BC-ZnO | 2 | Yes | Plasticizers and flexibility enhancers | TBC | 10 | 88 | 573
108 | 1 | 3HB | 3HV | 100 | 0 |  |  | 1.25 | g/cm3 |  | No |  |  |  | No |  |  |  | 100 | 574
108 | 2 | 3HB | 3HV | 100 | 0 |  |  | 1.25 | g/cm3 |  | Yes | nucleating_agent | BN | 10 | No |  |  |  | 90 | 575
108 | 3 | 3HB | 3HV | 100 | 0 |  |  | 1.25 | g/cm3 |  | Yes | nucleating_agent | BN | 20 | No |  |  |  | 80 | 576
108 | 4 | 3HB | 3HV | 100 | 0 |  |  | 1.25 | g/cm3 |  | Yes | nucleating_agent | BN | 30 | No |  |  |  | 70 | 577
108 | 5 | 3HB | 3HV | 100 | 0 |  |  | 1.25 | g/cm3 |  | Yes | nucleating_agent | BN | 40 | No |  |  |  | 60 | 578
108 | 6 | 3HB | 3HV | 100 | 0 |  |  | 1.25 | g/cm3 |  | Yes | nucleating_agent | BN | 50 | No |  |  |  | 50 | 579
109 | 1 | 3HB | 3HV | 97 | 3 | [5 empty] | No |  |  |  | No |  |  |  | 100 | 580
109 | 2 | 3HB | 3HV | 97 | 3 | [5 empty] | Yes | Plasticizers and flexibility enhancers | TPU | 23.08 | No |  |  |  | 76.92 | 581
109 | 3 | 3HB | 3HV | 97 | 3 | [5 empty] | Yes | Plasticizers and flexibility enhancers | TPU | 23.08 | Yes | Reinforcment and stiffening modifiers | HMDI | 1 | 75.92 | 582
110 | 1 | 3HB | 3HV | 100 | 0 | 290000 |  |  |  | 2.3 | No |  |  |  | No |  |  |  | 100 | 583
110 | 2 | 3HB | 3HV | 100 | 0 | 290000 |  |  |  | 2.3 | Yes | Reinforcment and stiffening modifiers | DCP | 0.25 | No |  |  |  | 99.75 | 584
110 | 3 | 3HB | 3HV | 100 | 0 | 290000 |  |  |  | 2.3 | Yes | Reinforcment and stiffening modifiers | DCP | 0.5 | No |  |  |  | 99.5 | 585
110 | 4 | 3HB | 3HV | 100 | 0 | 290000 |  |  |  | 2.3 | Yes | Reinforcment and stiffening modifiers | DCP | 1 | No |  |  |  | 99 | 586
111 | 1 | 3HB | 3HV | 98.5 | 1.5 | 400000 |  | 1.2 | g/cm3 |  | No |  |  |  | No |  |  |  | 100 | 587
111 | 2 | 3HB | 3HV | 98.5 | 1.5 | 400000 |  | 1.2 | g/cm3 |  | No |  |  |  | Yes | Reinforcment and stiffening modifiers | CNTs | 3 | 97 | 588
111 | 3 | 3HB | 3HV | 98.5 | 1.5 | 400000 |  | 1.2 | g/cm3 |  | Yes | Reinforcment and stiffening modifiers | GNPs | 1 | Yes | Reinforcment and stiffening modifiers | CNTs | 2 | 97 | 589
111 | 4 | 3HB | 3HV | 98.5 | 1.5 | 400000 |  | 1.2 | g/cm3 |  | Yes | Reinforcment and stiffening modifiers | GNPs | 1.5 | Yes | Reinforcment and stiffening modifiers | CNTs | 1.5 | 97 | 590
111 | 5 | 3HB | 3HV | 98.5 | 1.5 | 400000 |  | 1.2 | g/cm3 |  | Yes | Reinforcment and stiffening modifiers | GNPs | 2 | Yes | Reinforcment and stiffening modifiers | CNTs | 1 | 97 | 591
111 | 6 | 3HB | 3HV | 98.5 | 1.5 | 400000 |  | 1.2 | g/cm3 |  | Yes | Reinforcment and stiffening modifiers | GNPs | 3 | No |  |  |  | 97 | 592
112 | 1 | 3HB | 3HV | 100 | 0 | [5 empty] | No |  |  |  | No |  |  |  | 100 | 593
112 | 2 | 3HB | 3HV | 100 | 0 | [5 empty] | Yes | Reinforcment and stiffening modifiers | HAp | 1 | No |  |  |  | 99 | 594
112 | 3 | 3HB | 3HV | 100 | 0 | [5 empty] | Yes | Reinforcment and stiffening modifiers | HAp | 5 | No |  |  |  | 95 | 595
112 | 4 | 3HB | 3HV | 100 | 0 | [5 empty] | Yes | Reinforcment and stiffening modifiers | HAp | 15 | No |  |  |  | 85 | 596
112 | 5 | 3HB | 3HV | 100 | 0 | [5 empty] | Yes | Reinforcment and stiffening modifiers | HAp | 30 | No |  |  |  | 70 | 597
113 | 1 | 3HB | 3HV | 100 | 0 | 150000 |  |  |  |  | No |  |  |  | No |  |  |  | 100 | 598
113 | 2 | 3HB | 3HV | 100 | 0 | 150000 |  |  |  |  | Yes | Plasticizers and flexibility enhancers | PECH | 20 | No |  |  |  | 80 | 599
113 | 3 | 3HB | 3HV | 100 | 0 | 150000 |  |  |  |  | Yes | Plasticizers and flexibility enhancers | PECH | 40 | No |  |  |  | 60 | 600
114 | 1 | 3HB | 3HV | 100 | 0 | 370000 |  |  |  | 1.67 | No |  |  |  | No |  |  |  | 100 | 602
114 | 2 | 3HB | 3HV | 100 | 0 | 370000 |  |  |  | 1.67 | Yes | nucleating_agent | F68 | 5 | No |  |  |  | 95 | 603
114 | 3 | 3HB | 3HV | 100 | 0 | 370000 |  |  |  | 1.67 | Yes | nucleating_agent | F68 | 17 | No |  |  |  | 83 | 604
114 | 4 | 3HB | 3HV | 100 | 0 | 370000 |  |  |  | 1.67 | Yes | nucleating_agent | F127 | 5 | No |  |  |  | 95 | 605
114 | 5 | 3HB | 3HV | 100 | 0 | 370000 |  |  |  | 1.67 | Yes | nucleating_agent | F127 | 17 | No |  |  |  | 83 | 606
115 | 1 | 3HB | 3HV | 100 | 0 |  |  | 1.25 | g/cm3 |  | No |  |  |  | No |  |  |  | 100 | 607
115 | 2 | 3HB | 3HV | 100 | 0 |  |  | 1.25 | g/cm3 |  | Yes | Reinforcment and stiffening modifiers | PGV | 2.91 | No |  |  |  | 97.09 | 608
115 | 3 | 3HB | 3HV | 100 | 0 |  |  | 1.25 | g/cm3 |  | Yes | Reinforcment and stiffening modifiers | PGV | 5.66 | No |  |  |  | 94.34 | 609
115 | 4 | 3HB | 3HV | 100 | 0 |  |  | 1.25 | g/cm3 |  | Yes | Reinforcment and stiffening modifiers | PGV | 8.26 | No |  |  |  | 91.74 | 610
115 | 5 | 3HB | 3HV | 100 | 0 |  |  | 1.25 | g/cm3 |  | Yes | Reinforcment and stiffening modifiers | TCN | 2.91 | No |  |  |  | 97.09 | 611
115 | 6 | 3HB | 3HV | 100 | 0 |  |  | 1.25 | g/cm3 |  | Yes | Reinforcment and stiffening modifiers | TCN | 5.66 | No |  |  |  | 94.34 | 612
115 | 7 | 3HB | 3HV | 100 | 0 |  |  | 1.25 | g/cm3 |  | Yes | Reinforcment and stiffening modifiers | TCN | 8.26 | No |  |  |  | 91.74 | 613
116 | 1 | 3HB | 3HV | 100 | 0 | 500000 |  |  |  |  | No |  |  |  | No |  |  |  | 100 | 614
116 | 2 | 3HB | 3HV | 100 | 0 | 500000 |  |  |  |  | Yes | nucleating_agent | CD | 0.5 | No |  |  |  | 99.5 | 615
116 | 3 | 3HB | 3HV | 100 | 0 | 500000 |  |  |  |  | Yes | nucleating_agent | IC | 2 | No |  |  |  | 98 | 616
117 | 1 | 3HB | 3HV | 100 | 0 | 293500 |  | 1.25 | g/cm3 |  | No |  |  |  | No |  |  |  | 100 | 617
118 | 1 | 3HB | 3HV | 100 | 0 | [5 empty] | No |  |  |  | No |  |  |  | 100 | 618
118 | 2 | 3HB | 3HV | 85.4 | 14.6 | [5 empty] | No |  |  |  | No |  |  |  | 100 | 619

## Mechanical_properties
Study_id | Instance | ISO | ASTM | T_mech | T_mech_units | Spread_speed | Spread_units | Morphology | Size_diameter | Size_length | Size_width | Size_thickness | Size_units | Young_modulus | Tensile_strength | Stress_at_break | Yield_strength | Mechanical_units | Elongation_at_break
1 | 1 | [6 empty] | film |  |  | 100 |  | μm | 1578.3 | 16.35 | 14.49 |  | Mpa | 3.95
2 | 1
3 | 1
3 | 2
3 | 3
4 | 1 | [6 empty] | film |  | 10 | 2 |  | mm | 300 | 10 |  |  | Mpa | 11
5 | 1
5 | 2
6 | 1
7 | 1 | [8 empty] | 75 | 4 |  | mm | 192 | 24 |  |  | Mpa | 4
8 | 1
8 | 2
9 | 1
9 | 2
10 | 1
11 | 1
11 | 2
11 | 3
11 | 4 | [6 empty] | film |  | 150 | 50 | 0.05 | mm | 3500 | 40 |  |  | Mpa | 0.4
12 | 1
12 | 2
13 | 1
13 | 2
13 | 3
13 | 4
13 | 5
13 | 6
13 | 7
13 | 8
13 | 9
13 | 10
13 | 11
13 | 12
13 | 13
13 | 14
13 | 15
13 | 16
13 | 17
13 | 18
13 | 19
13 | 20
14 | 1
14 | 2
14 | 3
14 | 4
15 | 1 | [6 empty] | film |  | 25 | 5 |  | mm | 369.9 | 9 |  |  | Mpa | 23.7
15 | 2 | [6 empty] | film |  | 25 | 5 |  | mm | 324.3 | 7.9 |  |  | Mpa | 13.2
15 | 3 | [6 empty] | film |  | 25 | 5 |  | mm | 583.3 | 14.4 |  |  | Mpa | 8.4
15 | 4 | [6 empty] | film |  | 25 | 5 |  | mm | 336.5 | 9.8 |  |  | Mpa | 6.1
15 | 5 | [6 empty] | film |  | 25 | 5 |  | mm | 198 | 6.4 |  |  | Mpa | 7.9
17 | 1
17 | 2
18 | 1
18 | 2
18 | 3
18 | 4
18 | 5
18 | 6
18 | 7
18 | 8
18 | 9
18 | 10
18 | 11
18 | 12
18 | 13
18 | 14
19 | 1
20 | 1
20 | 2
20 | 3
20 | 4
20 | 5
20 | 6
21 | 1
21 | 2
21 | 3
21 | 4
22 | 1 | [6 empty] | film |  |  |  | 0.1 | mm |  | 43 |  |  | Mpa | 5
23 | 1 | [12 empty] | 3500 | 40 |  |  | Mpa | 5
23 | 2 | [12 empty] | 2900 | 38 |  |  | Mpa
23 | 3 | [12 empty] | 1900 | 37 |  |  | Mpa
23 | 4 | [12 empty] | 1500 | 35 |  |  | Mpa
23 | 5 | [12 empty] | 1200 | 32 |  |  | Mpa
23 | 6 | [12 empty] | 700 | 30 |  |  | Mpa
24 | 1 | [13 empty] | 45 |  |  | Mpa | 4
24 | 2 | [13 empty] | 38 |  |  | Mpa | 5
24 | 3 | [13 empty] | 26 |  |  | Mpa | 27
24 | 4 | [13 empty] | 21 |  |  | Mpa | 700
24 | 5 | [13 empty] | 18 |  |  | Mpa | 970
25 | 1 | [12 empty] | 106.7 |  |  |  | Mpa | 64.7
25 | 2
25 | 3
25 | 4
26 | 1 | [13 empty] | 94 |  |  | Mpa
26 | 2 | [13 empty] | 254 |  |  | Mpa
26 | 3 | [13 empty] | 241 |  |  | Mpa
27 | 1 | [12 empty] | 108 |  |  |  | Mpa
27 | 2 | [12 empty] | 83.61 |  |  |  | Mpa
27 | 3 | [12 empty] | 70.55 |  |  |  | Mpa
28 | 1
29 | 1
30 | 1 | [6 empty] | Particle | 0.35 |  |  |  | mm | 2160 |  |  |  | Mpa
31 | 1
31 | 2
31 | 3
31 | 4
31 | 5
32 | 1
33 | 1
33 | 2
33 | 3
33 | 4
33 | 5
33 | 6
33 | 7
34 | 1
34 | 2
34 | 3
34 | 4
34 | 5
34 | 6
34 | 7
34 | 8
35 | 1
35 | 2
35 | 3
35 | 4
35 | 5
35 | 6
35 | 7
35 | 8
35 | 9 | 527 |  | 25 | celsius | 10 | mm/min | [6 empty] | 600 | 21 |  | 21 | Mpa
35 | 10 | 527 |  | 25 | celsius | 10 | mm/min | [6 empty] | 280 | 13.3 |  | 13.3 | Mpa | 30
35 | 11 | 527 |  | 25 | celsius | 10 | mm/min | [6 empty] | 780 | 21.5 |  | 21.5 | Mpa
35 | 12 | 527 |  | 25 | celsius | 10 | mm/min | [6 empty] | 400 | 14.8 |  | 14.8 | Mpa
36 | 1 |  | 638-5 |  |  | 5 | mm/min | [6 empty] | 458.95122 | 25.49729 |  |  | Mpa | 5.3
36 | 2 |  | 638-5 |  |  | 5 | mm/min | [6 empty] | 365.788045 | 21.57463 |  |  | Mpa | 5.2
36 | 3 |  | 638-5 |  |  | 5 | mm/min | [6 empty] | 357.942725 | 13.72931 |  |  | Mpa | 4.3
36 | 4 |  | 638-5 |  |  | 5 | mm/min | [6 empty] | 375.594695 | 11.76798 |  |  | Mpa | 3.4
36 | 5 |  | 638-5 |  |  | 5 | mm/min | [6 empty] | 367.749375 | 12.748645 |  |  | Mpa | 2.9
36 | 6 |  | 638-5 |  |  | 5 | mm/min | [6 empty] | 347.15541 | 23.53596 |  |  | Mpa | 6.5
36 | 7 |  | 638-5 |  |  | 5 | mm/min | [6 empty] | 305.96748 | 20.593965 |  |  | Mpa | 6.9
36 | 8 |  | 638-5 |  |  | 5 | mm/min | [6 empty] | 261.837555 | 16.671305 |  |  | Mpa | 7.2
36 | 9 |  | 638-5 |  |  | 5 | mm/min | [6 empty] | 202.997655 | 7.84532 |  |  | Mpa | 7.5
37 | 1 |  |  |  |  | 10 | mm/min |  |  | 50 | 10 | 0.3 | mm | 3400 | 37.6 |  |  | Mpa | 4.9
37 | 2 |  |  |  |  | 10 | mm/min |  |  | 50 | 10 | 0.3 | mm | 1200 | 29.5 |  |  | Mpa | 75.6
37 | 3 |  |  |  |  | 10 | mm/min |  |  | 50 | 10 | 0.3 | mm | 600 | 18.1 |  |  | Mpa | 87.2
38 | 1 | [12 empty] | 1120 | 12.3 |  |  | Mpa
38 | 2 | [12 empty] | 830 | 13.7 |  |  | Mpa
38 | 3 | [12 empty] | 870 | 12.7 |  |  | Mpa
38 | 4 | [12 empty] | 570 | 12.2 |  |  | Mpa
38 | 5 | [12 empty] | 670 | 13.2 |  |  | Mpa
39 | 1 | [12 empty] | 2610 |  | 34.8 |  | Mpa | 2.6
40 | 1
40 | 2
40 | 3
41 | 1 | [12 empty] | 1252 | 18.1 |  | 18.1 | Mpa | 2
41 | 2 | [12 empty] | 2884 | 20.6 |  | 20.6 | Mpa | 2.1
41 | 3 | [12 empty] | 2632 | 21.3 |  | 21.3 | Mpa | 2.2
41 | 4 | [12 empty] | 2261 | 28.3 |  | 28.3 | Mpa | 2.4
41 | 5 | [12 empty] | 1897 | 26.5 |  | 26.5 | Mpa | 2.5
42 | 1 |  |  | 25 | celsius | 5 | mm/min | film |  | 100 | 6 | 0.35 | mm | 1510.4 | 14 |  |  | Mpa | 2.5
42 | 2 |  |  | 25 | celsius | 5 | mm/min | film |  | 100 | 6 | 0.35 | mm | 592.7 | 7.5 |  |  | Mpa | 7.5
42 | 3 |  |  | 25 | celsius | 5 | mm/min | film |  | 100 | 6 | 0.35 | mm | 374.1 | 6.3 |  |  | Mpa | 6.3
42 | 4 |  |  | 25 | celsius | 5 | mm/min | film |  | 100 | 6 | 0.35 | mm | 458.9 | 5.1 |  |  | Mpa | 5.1
42 | 5 |  |  | 25 | celsius | 5 | mm/min | film |  | 100 | 6 | 0.35 | mm | 402.8 | 4.5 |  |  | Mpa | 4.5
42 | 6 |  |  | 25 | celsius | 5 | mm/min | film |  | 100 | 6 | 0.35 | mm
42 | 7 |  |  | 25 | celsius | 5 | mm/min | film |  | 100 | 6 | 0.35 | mm | 592.7 | 14.3 |  |  | Mpa | 3.9
42 | 8 |  |  | 25 | celsius | 5 | mm/min | film |  | 100 | 6 | 0.35 | mm | 374.1 | 10.2 |  |  | Mpa | 4.3
42 | 9 |  |  | 25 | celsius | 5 | mm/min | film |  | 100 | 6 | 0.35 | mm | 458.9 | 9.5 |  |  | Mpa | 5.4
42 | 10 |  |  | 25 | celsius | 5 | mm/min | film |  | 100 | 6 | 0.35 | mm | 402.8 | 6.1 |  |  | Mpa | 5.2
43 | 1
43 | 2
43 | 3
43 | 4
43 | 5
43 | 6
44 | 1 |  | D882 | 25 | celsius | 12.5 | mm/min | film |  | 25 | 10 |  | mm | 2613.5 | 27.4 |  | 27.4 | Mpa | 1.37
44 | 2 |  | D883 | 25 | celsius | 12.5 | mm/min | film |  | 25 | 10 |  | mm | 2684.9 | 22.2 |  | 22.2 | Mpa | 1.09
44 | 3 |  | D884 | 25 | celsius | 12.5 | mm/min | film |  | 25 | 10 |  | mm | 2746.5 | 21.6 |  | 21.6 | Mpa | 0.92
44 | 4 |  | D885 | 25 | celsius | 12.5 | mm/min | film |  | 25 | 10 |  | mm | 2873.1 | 20.1 |  | 20.1 | Mpa | 0.78
44 | 5 |  | D886 | 25 | celsius | 12.5 | mm/min | film |  | 25 | 10 |  | mm | 2670.2 | 27.3 |  | 27.3 | Mpa | 1.27
44 | 6 |  | D887 | 25 | celsius | 12.5 | mm/min | film |  | 25 | 10 |  | mm | 2710.9 | 27.6 |  | 27.6 | Mpa | 1.29
44 | 7 |  | D888 | 25 | celsius | 12.5 | mm/min | film |  | 25 | 10 |  | mm | 2863.1 | 27.8 |  | 27.8 | Mpa | 0.91
45 | 1
45 | 2
45 | 3
46 | 1 |  |  | 25 | celsius | 10 | mm/min | film |  | 32.5 | 7 | 1 | mm | 388.27 | 21.58 |  | 21.58 | Mpa | 4.83
46 | 2 |  |  | 25 | celsius | 10 | mm/min | film |  | 32.5 | 7 | 1 | mm | 349.45 | 21.3 |  | 21.3 | Mpa | 5.71
46 | 3 |  |  | 25 | celsius | 10 | mm/min | film |  | 32.5 | 7 | 1 | mm | 291.6 | 21.44 |  | 21.44 | Mpa | 6.78
46 | 4 |  |  | 25 | celsius | 10 | mm/min | film |  | 32.5 | 7 | 1 | mm | 377.18 | 29.29 |  | 29.29 | Mpa | 7.72
46 | 5 |  |  | 25 | celsius | 10 | mm/min | film |  | 32.5 | 7 | 1 | mm | 348.65 | 28.57 |  | 28.57 | Mpa | 7.69
46 | 6 |  |  | 25 | celsius | 10 | mm/min | film |  | 32.5 | 7 | 1 | mm | 311.41 | 23.91 |  | 23.91 | Mpa | 6.99
47 | 1
47 | 2
47 | 3
47 | 4
47 | 5
48 | 1 |  |  | 25 | celsius | 10 | mm/min | film |  | 65 | 10 |  | mm | 3800 | 30.2 |  |  |  | 4.9
48 | 2 |  |  | 25 | celsius | 10 | mm/min | film |  | 65 | 10 |  | mm | 1200 | 26.5 |  |  |  | 72.1
48 | 3 |  |  | 25 | celsius | 10 | mm/min | film |  | 65 | 10 |  | mm | 800 | 21.5 |  |  |  | 85.1
48 | 4 |  |  | 25 | celsius | 10 | mm/min | film |  | 65 | 10 |  | mm | 3500 | 40 |  |  |  | 5
48 | 5 |  |  | 25 | celsius | 10 | mm/min | film |  | 65 | 10 |  | mm | 1500 | 35 |  |  |  | 20
48 | 6 |  |  | 25 | celsius | 10 | mm/min | film |  | 65 | 10 |  | mm | 700 | 30
49 | 1 | [12 empty] | 35 |  | 4.6 |  | kgf/mm^2 | 5
49 | 2 | [12 empty] | 12 |  | 3.5 |  | kgf/mm^2 | 3
49 | 3 | [12 empty] | 19 |  | 2.5 |  | kgf/mm^2 | 7
49 | 4 | [12 empty] | 14 |  | 1.5 |  | kgf/mm^2 | 9.75
49 | 5 | [12 empty] | 13 |  | 1.5 |  | kgf/mm^2 | 9.75
50 | 1 |  |  | 25 | celsius | 20 | mm/min | film |  | 30 | 10 | 0.1029 | mm | 1180 | 210.9 |  |  | Mpa | 49.5
50 | 2 |  |  | 25 | celsius | 20 | mm/min | film |  | 30 | 10 | 0.0886 | mm | 1260 | 253.7 |  |  | Mpa | 30
50 | 3 |  |  | 25 | celsius | 20 | mm/min | film |  | 30 | 10 | 0.0877 | mm | 1230 | 245.9 |  |  | Mpa | 37.6
50 | 4 |  |  | 25 | celsius | 20 | mm/min | film |  | 30 | 10 | 0.083 | mm | 900 | 258.7 |  |  | Mpa | 49.4
50 | 5 |  |  | 25 | celsius | 20 | mm/min | film |  | 30 | 10 | 0.093 | mm | 1080 | 201.2 |  |  | Mpa | 54.8
51 | 1 | [6 empty] | fiber | 951 |  |  |  | nm | 54.7 | 1.45 |  |  | Mpa | 9.6
51 | 2 | [6 empty] | fiber | 724 |  |  |  | nm | 106.7 | 4.37 |  |  | Mpa | 47.2
51 | 3 | [6 empty] | fiber | 900 |  |  |  | nm | 84.6 | 5.61 |  |  | Mpa | 93.5
51 | 4 | [6 empty] | fiber | 903 |  |  |  | nm | 77.8 | 4.89 |  |  | Mpa | 44.7
51 | 5 | [6 empty] | fiber | 413 |  |  |  | nm | 58.8 | 2.76 |  |  | Mpa | 25.3
51 | 6 | [6 empty] | fiber | 653 |  |  |  | nm | 86.4 | 3.64 |  |  | Mpa | 16.5
52 | 1 |  | D638 |  |  | 10 | mm/min | film |  | 10.16 | 2.54 |  | mm | 472 | 29 |  |  | Mpa | 17.4
52 | 2 |  | D639 |  |  | 10 | mm/min | film |  | 10.16 | 2.54 |  | mm | 286 | 28.7 |  |  | Mpa
52 | 3 |  | D640 |  |  | 10 | mm/min | film |  | 10.16 | 2.54 |  | mm | 272 | 19 |  |  | Mpa | 13.6
52 | 4
53 | 1
53 | 2
53 | 3
53 | 4
53 | 5
54 | 1 | ISO_527 |  | 25 | celsius | 5 | mm/min |  |  | 80 | 10 | 4 | mm | 1871 |  |  |  | Mpa | 9.7
54 | 2 | ISO_527 |  | 25 | celsius | 5 | mm/min |  |  | 80 | 10 | 4 | mm | 1407 |  |  |  | Mpa | 12.8
54 | 3 | ISO_527 |  | 25 | celsius | 5 | mm/min |  |  | 80 | 10 | 4 | mm | 1349 |  |  |  | Mpa | 13.6
54 | 4 | ISO_527 |  | 25 | celsius | 5 | mm/min |  |  | 80 | 10 | 4 | mm | 1534 |  |  |  | Mpa | 9.1
54 | 5 | ISO_527 |  | 25 | celsius | 5 | mm/min |  |  | 80 | 10 | 4 | mm | 1475 |  |  |  | Mpa | 8.8
54 | 6 | ISO_527 |  | 25 | celsius | 5 | mm/min |  |  | 80 | 10 | 4 | mm | 1323 |  |  |  | Mpa | 12
54 | 7 | ISO_527 |  | 25 | celsius | 5 | mm/min |  |  | 80 | 10 | 4 | mm | 1328 |  |  |  | Mpa | 8.2
54 | 8 | ISO_527 |  | 25 | celsius | 5 | mm/min |  |  | 80 | 10 | 4 | mm | 1393 |  |  |  | Mpa | 8.4
54 | 9 | ISO_527 |  | 25 | celsius | 5 | mm/min |  |  | 80 | 10 | 4 | mm | 1356 |  |  |  | Mpa | 8.6
55 | 1 |  |  |  |  | 10 | mm/min | film |  | 25 | 3 |  | mm | 1009 |  |  |  | Mpa | 11.4
55 | 2
55 | 3
55 | 4
55 | 5 |  |  |  |  | 10 | mm/min | film |  | 25 | 3 |  | mm | 511 |  |  |  | Mpa | 10
55 | 6 |  |  |  |  | 10 | mm/min | film |  | 25 | 3 |  | mm | 493 |  |  |  | Mpa | 6.4
55 | 7 |  |  |  |  | 10 | mm/min | film |  | 25 | 3 |  | mm | 390 |  |  |  | Mpa | 4.8
56 | 1 |  | D638 |  |  | 1 | mm/min | film | [5 empty] | 2500 | 18.5 |  |  | Mpa
56 | 2 |  | D638 |  |  | 1 | mm/min | film | [5 empty] | 2600 | 17.9 |  |  | Mpa
56 | 3 |  | D638 |  |  | 1 | mm/min | film | [5 empty] | 3000 | 20.8 |  |  | Mpa
56 | 4 |  | D638 |  |  | 1 | mm/min | film | [5 empty] | 2800 | 19 |  |  | Mpa
56 | 5 |  | D638 |  |  | 1 | mm/min | film | [5 empty] | 4000 | 22.6 |  |  | Mpa
56 | 6 |  | D638 |  |  | 1 | mm/min | film | [5 empty] | 3300 | 17.9 |  |  | Mpa
56 | 7 |  | D638 |  |  | 1 | mm/min | film | [5 empty] | 3400 | 18.2 |  |  | Mpa
57 | 1 |  | D638 |  |  | 10 | mm/min | film | [5 empty] | 2394 | 14.1 |  | 14.1 | Mpa | 1.01
57 | 2
57 | 3
57 | 4
57 | 5
57 | 6
57 | 7
58 | 1 |  | D638 | 25 | celsius | 5 | mm/min | film |  | 165 | 19 |  | mm | 900.4 | 24.1 |  |  | Mpa | 5.5
58 | 2
58 | 3
58 | 4 |  | D638 | 25 | celsius | 5 | mm/min | film |  | 165 | 19 |  | mm | 753.7 | 7.6 |  |  | Mpa | 2.1
59 | 1
59 | 2
59 | 3
59 | 4
60 | 1 |  |  |  |  | 10 | mm/min | film |  | 210 | 148 |  | mm | 337 | 20 |  |  | Mpa | 736
60 | 2 |  |  |  |  | 10 | mm/min | film |  | 210 | 148 |  | mm | 319 | 21 |  |  | Mpa | 792
60 | 3 |  |  |  |  | 10 | mm/min | film |  | 210 | 148 |  | mm | 237 | 15 |  |  | Mpa | 534
60 | 4 |  |  |  |  | 10 | mm/min | film |  | 210 | 148 |  | mm | 286 | 16 |  |  | Mpa | 614
60 | 5 |  |  |  |  | 10 | mm/min | film |  | 210 | 148 |  | mm | 634 | 16 |  |  | Mpa | 164
60 | 6 |  |  |  |  | 10 | mm/min | film |  | 210 | 148 |  | mm | 995 | 25 |  |  | Mpa | 172
61 | 1 |  | D638 | 25 | celsius | 10 | mm/min | film | [5 empty] | 4124 | 34.5 |  |  | Mpa | 2.02
62 | 1 |  | D638 | 25 | celsius | 10 | mm/min | film |  | 115 | 16 |  | mm | 714 | 12.4 |  | 12.4 | Mpa | 10.5
62 | 2 |  | D638 | 25 | celsius | 10 | mm/min | film |  | 115 | 16 |  | mm | 728 | 12.2 |  | 12.2 | Mpa | 18.3
62 | 3 |  | D638 | 25 | celsius | 10 | mm/min | film |  | 115 | 16 |  | mm | 402 | 8.4 |  | 8.4 | Mpa | 14.3
63 | 1 |  |  |  |  | 0.1 | mm/s | film |  | 50 | 10 |  | mm | 739 | 5.96 |  |  | Mpa | 0.81
63 | 2 |  |  |  |  | 0.1 | mm/s | film |  | 50 | 10 |  | mm | 208 | 1.72 |  |  | Mpa | 1.02
63 | 3 |  |  |  |  | 0.1 | mm/s | film |  | 50 | 10 |  | mm | 2648 | 26.48 |  |  | Mpa | 1.03
63 | 4 |  |  |  |  | 0.1 | mm/s | film |  | 50 | 10 |  | mm | 919 | 10.16 |  |  | Mpa | 1.49
64 | 1 |  | D638 | [9 empty] | mm | 1252 | 18.1 |  | 18.1 | Mpa | 2.4
64 | 2
64 | 3
64 | 4
64 | 5
64 | 6
64 | 7
64 | 8 |  | D638 | 25 | celsius | 10 | mm/min | film |  | 115 | 16 |  | mm | 1735 | 27 |  | 27 | Mpa | 2.4
64 | 9 |  | D638 | 25 | celsius | 10 | mm/min | film |  | 115 | 16 |  | mm | 1976 | 25.1 |  | 25.1 | Mpa | 1.7
64 | 10 |  | D638 | 25 | celsius | 10 | mm/min | film |  | 115 | 16 |  | mm | 2000 | 27.7 |  | 27.7 | Mpa | 2.2
64 | 11 |  | D638 | 25 | celsius | 10 | mm/min | film |  | 115 | 16 |  | mm | 1802 | 21.7 |  | 21.7 | Mpa | 1.8
64 | 12 |  | D638 | 25 | celsius | 10 | mm/min | film |  | 115 | 16 |  | mm | 1702 | 29.4 |  | 29.4 | Mpa | 2
64 | 13 |  | D638 | 25 | celsius | 10 | mm/min | film |  | 115 | 16 |  | mm | 1462 | 25.1 |  | 25.1 | Mpa | 2.1
65 | 1
65 | 2
65 | 3
65 | 4
65 | 5
66 | 1
66 | 2
66 | 3
66 | 4
67 | 1
67 | 2
67 | 3
67 | 4
67 | 5
67 | 6
67 | 7
67 | 8
67 | 9
67 | 10
68 | 1 |  |  | 25 | celsius | 10 | mm/min | film |  | 15 | 5 | 0.2 | mm | 720 | 16 |  | 16 | Mpa | 16
68 | 2 |  |  | 25 | celsius | 10 | mm/min | film |  | 15 | 5 | 0.2 | mm | 743 | 14 |  | 14 | Mpa | 15
68 | 3 |  |  | 25 | celsius | 10 | mm/min | film |  | 15 | 5 | 0.2 | mm | 668 | 11 |  | 11 | Mpa | 11
68 | 4 |  |  | 25 | celsius | 10 | mm/min | film |  | 15 | 5 | 0.2 | mm | 124 | 2 |  | 2 | Mpa | 2
69 | 1 |  |  |  |  | 10 | mm/min |  |  | 50 |  |  | mm | 920 | 18.8 |  |  | Mpa | 5.7
69 | 2 |  |  |  |  | 10 | mm/min |  |  | 50 |  |  | mm | 1270 | 21.2 |  |  | Mpa | 5.1
69 | 3 |  |  |  |  | 10 | mm/min |  |  | 50 |  |  | mm | 1450 | 21.4 |  |  | Mpa | 4.2
69 | 4 |  |  |  |  | 10 | mm/min |  |  | 50 |  |  | mm | 1480 | 21.1 |  |  | Mpa | 3.1
70 | 1 |  | D638 |  |  |  |  | film | [5 empty] | 2840 | 26 |  | 26 | Mpa | 1.6
70 | 2 |  | D638 |  |  |  |  | film | [5 empty] | 2435 | 22.1 |  | 22.1 | Mpa | 1.1
70 | 3 |  | D638 |  |  |  |  | film | [5 empty] | 3380 | 20.6 |  | 20.6 | Mpa | 0.9
70 | 4 |  | D638 |  |  |  |  | film | [5 empty] | 2020 | 17 |  | 17 | Mpa | 0.8
70 | 5 |  | D638 |  |  |  |  | film | [5 empty] | 3778 | 22.4 |  | 22.4 | Mpa | 1.1
70 | 6 |  | D638 |  |  |  |  | film | [5 empty] | 3303 | 15 |  | 15 | Mpa | 1.3
70 | 7 |  | D638 |  |  |  |  | film | [5 empty] | 3542 | 20.6 |  | 20.6 | Mpa | 1.8
71 | 1 |  | D1708 |  |  | 1 | mm/min | [6 empty] | 250.6 | 31.6 |  |  | Mpa | 4.7
71 | 2 |  | D1708 |  |  | 1 | mm/min | [6 empty] | 261.2 | 33 |  |  | Mpa | 5.7
71 | 3 |  | D1708 |  |  | 1 | mm/min | [6 empty] | 270.3 | 25.8 |  |  | Mpa | 2.6
71 | 4 |  | D1708 |  |  | 1 | mm/min | [6 empty] | 274.2 | 25.9 |  |  | Mpa | 2.3
71 | 5 |  | D1708 |  |  | 1 | mm/min | [6 empty] | 272.9 | 25.1 |  |  | Mpa | 2.4
71 | 6 |  | D1708 |  |  | 1 | mm/min | [6 empty] | 280.9 | 29.1 |  |  | Mpa | 3
71 | 7 |  | D1708 |  |  | 1 | mm/min | [6 empty] | 271.5 | 28.3 |  |  | Mpa | 2.7
72 | 1
72 | 2
72 | 3
72 | 4
72 | 5
73 | 1
73 | 2
73 | 3
73 | 4
73 | 5
73 | 6
74 | 1
74 | 2
74 | 3
74 | 4
74 | 5
74 | 6
74 | 7
75 | 1
75 | 2
75 | 3
75 | 4
75 | 5
75 | 6
75 | 7
75 | 8
75 | 9
75 | 10
75 | 11
76 | 1 |  | D638 |  |  | 5 | mm/min | [6 empty] | 950 | 21.2 |  |  | Mpa | 4.92
76 | 2 |  | D638 |  |  | 5 | mm/min | [6 empty] | 1580 | 13.9 |  |  | Mpa | 1.42
77 | 1 | ISO_527 |  | 25 | celsius | 2 | mm/min | plate | 0.5 |  |  |  | mm | 1036.82 | 20.68 |  | 20.68 | Mpa | 4.34
77 | 2 | ISO_527 |  | 25 | celsius | 2 | mm/min | plate | 0.5 |  |  |  | mm | 884.45 | 19.22 |  | 19.22 | Mpa | 5.1
77 | 3 | ISO_527 |  | 25 | celsius | 2 | mm/min | plate | 0.5 |  |  |  | mm | 938.34 | 19.44 |  | 19.44 | Mpa | 5.48
77 | 4 | ISO_527 |  | 25 | celsius | 2 | mm/min | plate | 0.5 |  |  |  | mm | 943.91 | 20.18 |  | 20.18 | Mpa | 6.3
77 | 5 | ISO_527 |  | 25 | celsius | 2 | mm/min | plate | 0.5 |  |  |  | mm | 871.45 | 19.25 |  | 19.25 | Mpa | 5.97
77 | 6 | ISO_527 |  | 25 | celsius | 2 | mm/min | plate | 0.5 |  |  |  | mm | 732.09 | 16.9 |  | 16.9 | Mpa | 4.75
77 | 7 | ISO_527 |  | 25 | celsius | 2 | mm/min | plate | 0.5 |  |  |  | mm | 707.93 | 14.93 |  | 14.93 | Mpa | 3.99
77 | 8 | ISO_527 |  | 25 | celsius | 2 | mm/min | plate | 0.5 |  |  |  | mm | 756.25 | 17.64 |  | 17.64 | Mpa | 5.92
77 | 9 | ISO_527 |  | 25 | celsius | 2 | mm/min | plate | 0.5 |  |  |  | mm | 694.93 | 15.69 |  | 15.69 | Mpa | 6.1
78 | 1
78 | 2
78 | 3
78 | 4
78 | 5
78 | 6
78 | 7
78 | 8
78 | 9
78 | 10
78 | 11
78 | 12
78 | 13
78 | 14
78 | 15
78 | 16
79 | 1 |  |  | 25 | celsius |  |  |  |  | 5 | 3 | 0.12 | mm |  | 23.1 |  |  | Mpa | 24
79 | 2 |  |  | 25 | celsius |  |  |  |  | 5 | 3 | 0.12 | mm |  | 24 |  |  | Mpa | 20.8
79 | 3 |  |  | 25 | celsius |  |  |  |  | 5 | 3 | 0.12 | mm |  | 22.5 |  |  | Mpa | 18.9
79 | 4 |  |  | 25 | celsius |  |  |  |  | 5 | 3 | 0.12 | mm |  | 23.1 |  |  | Mpa | 10
80 | 1 |  | D638 | 25 | celsius | 10 | mm/min | dumbbell |  |  |  | 0.4 | mm | 1430.23 | 25.96 |  |  | Mpa | 4.95
80 | 2 |  | D638 | 25 | celsius | 10 | mm/min | dumbbell |  |  |  | 0.4 | mm | 1744.2 | 21.86 |  |  | Mpa | 3.13
80 | 3 |  | D638 | 25 | celsius | 10 | mm/min | dumbbell |  |  |  | 0.4 | mm | 1825 | 22.06 |  |  | Mpa | 2.94
80 | 4 |  | D638 | 25 | celsius | 10 | mm/min | dumbbell |  |  |  | 0.4 | mm | 1616.2 | 19.3 |  |  | Mpa | 2.9
80 | 5 |  | D638 | 25 | celsius | 10 | mm/min | dumbbell |  |  |  | 0.4 | mm | 2011.62 | 21.8 |  |  | Mpa | 2.81
81 | 1 |  |  | 25 | celsius | 2 | mm/min | dumbbell-film |  | 50 | 4 | 0.15 | mm | 3144 | 29.6 |  |  | Mpa | 1.54
81 | 2 | [16 empty] | Mpa
81 | 3 | [16 empty] | Mpa
81 | 4 |  |  | 25 | celsius | 2 | mm/min | dumbbell-film |  | 50 | 4 | 0.15 | mm | 2847 | 21.6 |  |  | Mpa | 0.92
81 | 5 |  |  | 25 | celsius | 2 | mm/min | dumbbell-film |  | 50 | 4 | 0.15 | mm | 2554 | 11.6 |  |  | Mpa | 0.55
82 | 1 |  |  |  |  | 10 | mm/min | dumbbell |  |  | 4 |  | mm | 1142.41 | 17.77 |  |  |  | 6.68
82 | 2 |  |  |  |  | 10 | mm/min | dumbbell |  |  | 4 |  | mm | 581.77 | 20.73 |  |  |  | 414.56
82 | 3 |  |  |  |  | 10 | mm/min | dumbbell |  |  | 4 |  | mm | 120.88 | 8.07 |  |  |  | 594.61
82 | 4 |  |  |  |  | 10 | mm/min | dumbbell |  |  | 4 |  | mm | 507 | 18.75 |  |  |  | 395.16
82 | 5 |  |  |  |  | 10 | mm/min | dumbbell |  |  | 4 |  | mm | 664.76 | 20.53 |  |  |  | 365.75
83 | 1 |  | D638 | [10 empty] | 1550 | 29.5 |  |  |  | 3.88
83 | 2 |  | D638 | [10 empty] | 799 | 21.08 |  |  |  | 6.02
83 | 3 |  | D638 | [10 empty] | 680 | 19.05 |  |  |  | 7.51
83 | 4 |  | D638 | [10 empty] | 868 | 19.2 |  |  |  | 5.9
83 | 5 |  | D638 | [10 empty] | 602 | 13.8 |  |  |  | 7.51
83 | 6 |  | D638 | [10 empty] | 900 | 18.67 |  |  |  | 5.09
83 | 7 |  | D638 | [10 empty] | 780 | 19.6 |  |  |  | 7.46
84 | 1
84 | 2
84 | 3
84 | 4
84 | 5
84 | 6
84 | 7
84 | 8
84 | 9
85 | 1 |  |  | 25 | celsius | 5 | mm/min |  |  | 10 | 6 | 0.3 |  | 2356 | 23.6 |  | 23.6 | Mpa | 5
85 | 2 |  |  | 25 | celsius | 5 | mm/min |  |  | 10 | 6 | 0.3 |  | 572.1 | 16.5 |  | 16.5 | Mpa | 428.6
85 | 3 |  |  | 25 | celsius | 5 | mm/min |  |  | 10 | 6 | 0.3 |  | 1489.3 | 12.8 |  | 12.8 | Mpa | 402.4
85 | 4 |  |  | 25 | celsius | 5 | mm/min |  |  | 10 | 6 | 0.3 |  | 1926.5 | 12.6 |  | 12.6 | Mpa | 125.2
85 | 5 |  |  | 25 | celsius | 5 | mm/min |  |  | 10 | 6 | 0.3 |  | 1254.3 | 15.4 |  | 15.4 | Mpa | 211.1
86 | 1 |  | D882 |  |  | 50 | mm/min | film |  | 100 | 25 | 0.138 | mm | 1350 | 33 |  |  | Mpa | 2.7
86 | 2 |  | D882 |  |  | 50 | mm/min | film |  | 100 | 25 | 0.137 | mm | 1390 | 28 |  |  | Mpa | 2
86 | 3 |  | D882 |  |  | 50 | mm/min | film |  | 100 | 25 | 0.127 | mm | 1330 | 23 |  |  | Mpa | 1.7
87 | 1 | 527-1 | [11 empty] | 3761 | 31.3 |  |  | N/mm^2 | 0.8
87 | 2 | 527-1 | [11 empty] | 3540 | 25.4 |  |  | N/mm^2 | 0.8
87 | 3 | 527-1 | [11 empty] | 3400 | 23 |  |  | N/mm^2 | 0.7
87 | 4 | 527-1 | [11 empty] | 3530 | 126 |  |  | N/mm^2 | 0.8
87 | 5 | 527-1 | [11 empty] | 3360 | 24.9 |  |  | N/mm^2 | 0.9
87 | 6 | 527-1 | [11 empty] | 1515 | 24.4 |  |  | N/mm^2 | 1.5
87 | 7 | 527-1 | [11 empty] | 2175 | 24.4 |  |  | N/mm^2 | 1.1
87 | 8 | 527-1 | [11 empty] | 2835 | 24.8 |  |  | N/mm^2 | 0.9
87 | 9 | 527-1 | [11 empty] | 2543 | 25.9 |  |  | N/mm^2 | 1
87 | 10 | 527-1 | [11 empty] | 1717 | 20 |  |  | N/mm^2 | 1.5
87 | 11 | 527-1 | [11 empty] | 1321 | 17.6 |  |  | N/mm^2 | 1.9
87 | 12 | 527-1 | [11 empty] | 1135 | 15.8 |  |  | N/mm^2 | 2.3
87 | 13 | 527-1 | [11 empty] | 3131 | 28 |  |  | N/mm^2 | 0.9
87 | 14 | 527-1 | [11 empty] | 3149 | 28 |  |  | N/mm^2 | 1
87 | 15 | 527-1 | [11 empty] | 3089 | 27.1 |  |  | N/mm^2 | 0.9
87 | 16 | 527-1 | [11 empty] | 3280 | 28.6 |  |  | N/mm^2 | 1
87 | 17 | 527-1 | [11 empty] | 2970 | 25.5 |  |  | N/mm^2 | 1
87 | 18 | 527-1 | [11 empty] | 2729 | 25 |  |  | N/mm^2 | 1
87 | 19 | 527-1 | [11 empty] | 2930 | 29.6 |  |  | N/mm^2 | 1.2
87 | 20 | 527-1 | [11 empty] | 2370 | 24.9 |  |  | N/mm^2 | 1.6
87 | 21 | 527-1 | [11 empty] | 2610 | 22.6 |  |  | N/mm^2 | 1
87 | 22 | 527-1 | [11 empty] | 2700 | 23 |  |  | N/mm^2 | 1
88 | 1
88 | 2
88 | 3
88 | 4
88 | 5
89 | 1
89 | 2
89 | 3
89 | 4
90 | 1
90 | 2
90 | 3
91 | 1 |  | D882-09 |  |  | 5 | mm/min | film |  | 45 | 12.5 | 0.15 | mm | 276 | 25.3 |  |  | Mpa | 7.7
91 | 2 |  | D882-09 |  |  | 5 | mm/min | film | [5 empty] | 264 | 21 |  |  | Mpa | 7.4
91 | 3 |  | D882-09 |  |  | 5 | mm/min | film | [5 empty] | 371 | 20.8 |  |  | Mpa | 8.3
91 | 4 |  | D882-09 |  |  | 5 | mm/min | film | [5 empty] | 183 | 18 |  |  | Mpa | 6.4
92 | 1 | ISO_527 |  | 25 | celsius | 2 | mm/min | [6 empty] | 3168 | 22 |  |  | Mpa
92 | 2 | ISO_527 |  | 25 | celsius | 2 | mm/min | [6 empty] | 2950 | 24.7 |  |  | Mpa
92 | 3 | ISO_527 |  | 25 | celsius | 2 | mm/min | [6 empty] | 3080 | 26.7 |  |  | Mpa
92 | 4 | ISO_527 |  | 25 | celsius | 2 | mm/min | [6 empty] | 3200 | 26.5 |  |  | Mpa
92 | 5 | ISO_527 |  | 25 | celsius | 2 | mm/min | [6 empty] | 3000 | 22.9 |  |  | Mpa
93 | 1 |  | ASTM D638 |  |  | 5 | mm/min | [6 empty] | 695 |  |  |  | Mpa
93 | 2 |  | ASTM D638 |  |  | 5 | mm/min | [6 empty] | 525 |  |  |  | Mpa
93 | 3 |  | ASTM D638 |  |  | 5 | mm/min | [6 empty] | 500 |  |  |  | Mpa
93 | 4 |  | ASTM D638 |  |  | 5 | mm/min | [6 empty] | 350 |  |  |  | Mpa
93 | 5 |  | ASTM D638 |  |  | 5 | mm/min | [6 empty] | 220 |  |  |  | Mpa
93 | 6 |  | ASTM D638 |  |  | 5 | mm/min | [6 empty] | 189 |  |  |  | Mpa | 96
93 | 7 |  | ASTM D638 |  |  | 5 | mm/min | [6 empty] | 220 |  |  |  | Mpa | 144
93 | 8 |  | ASTM D638 |  |  | 5 | mm/min | [6 empty] | 243 |  |  |  | Mpa | 145
94 | 1 | [6 empty] | film |  | 50 | 5 | 0.3 | mm | 1990 | 23 |  |  | Mpa | 8
94 | 2 | [6 empty] | film |  | 50 | 5 | 0.3 | mm | 870 | 12.6 |  |  | Mpa | 12.2
94 | 3 | [6 empty] | film |  | 50 | 5 | 0.3 | mm | 1020 | 6.5 |  |  | Mpa | 4.6
94 | 4 | [6 empty] | film |  | 50 | 5 | 0.3 | mm | 635 | 6.05 |  |  | Mpa | 6
94 | 5 | [6 empty] | film |  | 50 | 5 | 0.3 | mm | 430 | 2.6 |  |  | Mpa | 5
94 | 6 | [6 empty] | film |  | 50 | 5 | 0.3 | mm | 500 | 3.9 |  |  | Mpa | 4.5
94 | 7 | [6 empty] | film |  | 50 | 5 | 0.3 | mm | 400 | 3.8 |  |  | Mpa | 7.9
95 | 1 |  |  | 25 | celsius | 10 | mm/min | film |  | 30 | 5 | 0.5 | mm | 665 | 12.1 |  |  | Mpa | 2.9
95 | 2 |  |  | 25 | celsius | 10 | mm/min | film |  | 30 | 5 | 0.5 | mm | 533 | 8.6 |  |  | Mpa | 4.6
95 | 3 |  |  | 25 | celsius | 10 | mm/min | film |  | 30 | 5 | 0.5 | mm | 370 | 6.2 |  |  | Mpa | 5.9
95 | 4 |  |  | 25 | celsius | 10 | mm/min | film |  | 30 | 5 | 0.5 | mm | 180 | 4.5 |  |  | Mpa | 9.4
95 | 5 |  |  | 25 | celsius | 10 | mm/min | film |  | 30 | 5 | 0.5 | mm | 51.5 | 2.8 |  |  | Mpa | 10.9
96 | 1 | [6 empty] | film |  | 25 | 15 | 0.1 | mm | 583.78 |  | 19.28 |  | Mpa | 10
96 | 2 | [6 empty] | film |  | 25 | 15 | 0.1 | mm | 5.42 |  | 1.47 |  | Mpa | 338
97 | 1 |  |  | 25 | celsius | 10 | mm/min | dumbell shape | 40 |  |  | 0.1 | mm | 1470 | 18 |  |  | Mpa | 3
97 | 2 |  |  | 25 | celsius | 10 | mm/min | dumbell shape | 40 |  |  | 0.1 | mm | 80.21 | 4.32 |  |  | Mpa | 10.14
98 | 1 |  |  | 25 | celsius | 5 | mm/min | dumbell shape |  | 50 | 10 | 0.075 | mm | 1470 | 18 |  |  | Mpa | 3
98 | 2 |  |  | 25 | celsius | 5 | mm/min | dumbell shape |  | 50 | 10 | 0.075 | mm | 256.9 | 5.3 |  |  | Mpa | 24
99 | 1
99 | 2
99 | 3
99 | 4
99 | 5
99 | 6
100 | 1
100 | 3 |  |  | 22 | celsius |  |  |  |  | 7.5 | 2.5 | 0.165 | mm | 78.5 | 7.8 |  |  | Mpa | 22.9
100 | 4 |  |  | 22 | celsius |  |  |  |  | 7.5 | 2.5 | 0.165 | mm | 84.6 | 7.54 |  |  | Mpa | 10.1
72 | 6
72 | 7
72 | 8
101 | 1 | [12 empty] | 2972.11 | 26.62 |  |  | Mpa
101 | 2 | [12 empty] | 2175.30 | 27.28 |  |  | Mpa
101 | 3 | [12 empty] | 1936.25 | 26.48 |  |  | Mpa
101 | 4 | [12 empty] | 1677.29 | 27.15 |  |  | Mpa
101 | 5 | [12 empty] | 1577.69 | 27.02 |  |  | Mpa
101 | 6 | [12 empty] | 1498.01 | 27.68 |  |  | Mpa
101 | 7 | [12 empty] | 1448.21 | 27.41 |  |  | Mpa
101 | 8 | [12 empty] | 1498.01 | 26.88 |  |  | Mpa
102 | 1 | [12 empty] | 2116.2 | 36.6 |  |  | Mpa | 49.9
102 | 2 | [12 empty] | 2563.2 | 49.1 |  |  | Mpa | 38.5
102 | 3 | [12 empty] | 2626.6 | 52.6 |  |  | Mpa | 44.1
102 | 4 | [12 empty] | 2937.8 | 55.17 |  |  | Mpa | 49.4
102 | 5 | [12 empty] | 3286.3 | 45.9 |  |  | Mpa | 41.4
103 | 1 | ISO_ 527:2012 |  |  |  | 50 | mm/min | [7 empty] | 28 |  |  | Mpa
103 | 2
103 | 3
103 | 4
104 | 1 |  | ASTM D638 |  |  | 1 | mm/min |  |  | 6 | 3 | 1.2 | mm | 1268 |  | 34 | 36 | Mpa | 5.6
104 | 2 |  | ASTM D638 |  |  | 1 | mm/min |  |  | 6 | 3 | 1.2 | mm | 1455 |  | 17.2 | 16.3 | Mpa | 1.6
105 | 1 |  | ASTM D638 |  |  | 1 | mm/min | [6 empty] | 2800 | 27.64 | 27.64 |  | Mpa | 1.2
105 | 2 |  | ASTM D638 |  |  | 1 | mm/min | [6 empty] | 3029.5 | 33.315 | 33.315 |  | Mpa | 1.6
105 | 3 |  | ASTM D638 |  |  | 1 | mm/min | [6 empty] | 2570 | 26.798 | 26.798 |  | Mpa | 1.2
105 | 4 |  | ASTM D638 |  |  | 1 | mm/min | [6 empty] | 2570 | 27.528 | 27.528 |  | Mpa | 1.3
106 | 1
106 | 2
106 | 3
106 | 4
107 | 1 | ISO_527 |  | 25 | celsius | 2 | mm/min | [8 empty] | 11.1 |  | Mpa | 2.15
107 | 2 | ISO_527 |  | 25 | celsius | 2 | mm/min | [8 empty] | 17.2 |  | Mpa | 3.09
107 | 3 | ISO_527 |  | 25 | celsius | 2 | mm/min | [8 empty] | 12 |  | Mpa | 2.08
107 | 4
107 | 5 | ISO_527 |  | 25 | celsius | 2 | mm/min | [8 empty] | 13.8 |  | Mpa | 2.33
107 | 6 | ISO_527 |  | 25 | celsius | 2 | mm/min | [8 empty] | 18.48 |  | Mpa | 2.5
107 | 7 | ISO_527 |  | 25 | celsius | 2 | mm/min | [8 empty] | 14.2 |  | Mpa | 2.36
107 | 8
107 | 9 | ISO_527 |  | 25 | celsius | 2 | mm/min | [8 empty] | 12.3 |  | Mpa | 1.7
107 | 10
107 | 11
108 | 1
108 | 2
108 | 3
108 | 4
108 | 5
108 | 6
109 | 1 | ISO_527 |  | 23 | celsius | [8 empty] | 4052 | 37.1 |  |  | Mpa | 1.87
109 | 2 | ISO_527 |  | 23 | celsius | [8 empty] | 2559 | 28.75 |  |  | Mpa | 3.88
109 | 3 | ISO_527 |  | 23 | celsius | [8 empty] | 2559 | 31.45 |  |  | Mpa | 5.2
110 | 1
110 | 2
110 | 3
110 | 4
111 | 1
111 | 2
111 | 3
111 | 4
111 | 5
111 | 6
112 | 1
112 | 2
112 | 3
112 | 4
112 | 5
113 | 1 |  |  | 20 | celsius |  |  |  |  | 20 | 2.5 |  | mm |  | 14.5 |  |  |  | 1.87
113 | 2 |  |  | 20 | celsius |  |  |  |  | 20 | 2.5 |  | mm |  | 16 |  |  |  | 7.2
113 | 3 |  |  | 20 | celsius |  |  |  |  | 20 | 2.5 |  | mm |  | 10 |  |  |  | 190.7
114 | 1 | ISO_527 |  |  |  | 50 | mm/min | dumbell shape |  | 33 | 6 | 2 | mm | 430.52 | 20.95 | 17.79 |  | Mpa | 20.29
114 | 2 | ISO_527 |  |  |  | 50 | mm/min | dumbell shape |  | 33 | 6 | 2 | mm | 443.15 | 17.63 | 16.27 |  | Mpa | 11.35
114 | 3 | ISO_527 |  |  |  | 50 | mm/min | dumbell shape |  | 33 | 6 | 2 | mm | 517.15 | 15.91 | 15.61 |  | Mpa | 7.71
114 | 4 | ISO_527 |  |  |  | 50 | mm/min | dumbell shape |  | 33 | 6 | 2 | mm | 649.37 | 17.53 | 16.83 |  | Mpa | 6.99
114 | 5
115 | 1 |  | ASTM D638 |  |  | 10 | mm/min | dumbell shape | [5 empty] | 1950 | 35.6 |  |  | Mpa | 4.14
115 | 2 |  | ASTM D638 |  |  | 10 | mm/min | dumbell shape | [5 empty] | 1960 | 29.08 |  |  | Mpa | 1.91
115 | 3 |  | ASTM D638 |  |  | 10 | mm/min | dumbell shape | [5 empty] | 2000 | 29.16 |  |  | Mpa | 1.97
115 | 4 |  | ASTM D638 |  |  | 10 | mm/min | dumbell shape | [5 empty] | 1980 | 30.62 |  |  | Mpa | 2.33
115 | 5 |  | ASTM D638 |  |  | 10 | mm/min | dumbell shape | [5 empty] | 2220 | 31.22 |  |  | Mpa | 1.83
115 | 6 |  | ASTM D638 |  |  | 10 | mm/min | dumbell shape | [5 empty] | 2330 | 28.82 |  |  | Mpa | 1.45
115 | 7 |  | ASTM D638 |  |  | 10 | mm/min | dumbell shape | [5 empty] | 2500 | 26.4 |  |  | Mpa | 1.23
116 | 1 | [12 empty] | 4450 |  |  |  | Mpa | 65
116 | 2
116 | 3 | [12 empty] | 4940 |  |  |  | Mpa | 27.3
117 | 1 | [12 empty] | 3500 | 40 |  |  | Mpa | 6
118 | 1 |  | ASTM D882-95a |  |  | 2 | mm/min |  |  |  | 5 | 0.1 | mm |  | 25.3 | 25.3 |  | Mpa | 2
118 | 2 |  | ASTM D882-95a |  |  | 2 | mm/min |  |  |  | 5 | 0.1 | mm |  | 21.6 | 21.6 |  | Mpa | 11.8

## Thermal_properties
Study_id | Instance | Tg1 | Tg2 | Tc1 | Tc2 | Tmc | Tm1 | Tm2 | Td5 | Tdeg | Temperature_units | DHm1 | DHm2 | DHc1 | DHc2 | Enthaply_units | Crystallinity %
1 | 1 | 3 |  |  |  |  | 175 |  | 235 |  | celsius | 58 |  |  |  | J/g
2 | 1 | 4 |  |  |  |  | 175 |  |  |  | celsius | 22 |  |  |  | cal/g
3 | 1 | 8 |  |  |  |  | 178 |  |  |  | celsius
3 | 2 | -6 |  |  |  |  | 134 |  |  |  | celsius
3 | 3 | -2 |  |  |  |  | 150 |  |  |  | celsius
4 | 1 | 3 |  | 54 |  |  | 175 |  |  |  | celsius | [5 empty] | 80
5 | 1 | -3.08 |  | 91.54 |  |  | 163.3 |  | 227.84 |  | celsius | 70.64 |  | 54.56 |  | J/g
5 | 2 | -15.09 |  | 58.37 |  |  | 112.27 |  | 231.43 |  | celsius | 73.31 |  | 51.81 |  | J/g
6 | 1 | 7.9 |  |  |  |  | 169 |  |  |  | celsius | 54.5 |  |  |  | J/g
7 | 1 | 2.5 |  |  |  |  | 170 |  | 290 |  | celsius | 66.2 |  |  |  | J/g | 47.3
8 | 1 | 2.5 |  |  |  |  | 171 |  | 258 |  | celsius | 77 |  |  |  | J/g
8 | 2 | -15.8 |  |  |  |  | 103 |  | 265 |  | celsius | 47 |  |  |  | J/g
9 | 1 | 4 |  |  |  |  | 175 |  |  |  | celsius
9 | 2 | -11 |  |  |  |  | 173 |  |  |  | celsius
10 | 1 | 4 |  |  |  |  | 177 |  |  |  | celsius | 97 |  |  |  | J/g | 60
11 | 1 | -10 |  |  |  |  | 138 |  |  |  | celsius
11 | 2 | -13 |  |  |  |  | 75 |  |  |  | celsius
11 | 3 | -6 |  |  |  |  | 87 |  |  |  | celsius
11 | 4 | 10 |  |  |  |  | 177 |  |  |  | celsius
12 | 1 | -10.3 | -1.2 |  |  |  | 77.5 | 159.2 |  |  | celsius | 19 | 13.7 |  |  | J/g
12 | 2 | -11.8 | 1.4 |  |  |  | 88.8 | 160.6 |  |  | celsius | 49.7 | 2.8 |  |  | J/g
13 | 1 | 3 |  | 48.9 |  |  | 176.7 |  |  |  | celsius | 83.5 |  | -39.9 |  | J/g
13 | 2 | 3 |  | 55.2 |  |  | 177.3 |  |  |  | celsius | 85.6 |  | -40.8 |  | J/g
13 | 3 | -13 |  |  |  |  | 77.7 |  |  |  | celsius | 21.8 |  |  |  | J/g
13 | 4 | 3 |  | 58.9 |  |  | 171.1 |  |  |  | celsius | 61.4 |  | -32.7 |  | J/g
13 | 5 | -14 |  | 52.4 |  |  | 99.7 |  |  |  | celsius | 43.7 |  | -42 |  | J/g
13 | 6 | 2 | -13 |  |  |  | 148.3 | 157.7 |  |  | celsius | 4.5 | 12.4 |  |  | J/g
13 | 7 | -15 |  | 50.7 |  |  | 102.9 |  |  |  | celsius | 49.8 |  | -45.2 |  | J/g
13 | 8 | -1 | -14 |  |  |  | 99.5 |  |  |  | celsius | 0.5 |  |  |  | J/g
13 | 9 | -15 |  | 44.9 |  |  | 104.8 |  |  |  | celsius | 54.5 |  | -46.9 |  | J/g
13 | 10 | -4 | -14 |  |  |  | 99.2 |  |  |  | celsius | 0.9 |  |  |  | J/g
13 | 11 | 3 |  | 47.1 |  |  | 176.6 |  |  |  | celsius | 83.1 |  | -38.2 |  | J/g
13 | 12 | 3 |  | 52.2 |  |  | 176 |  |  |  | celsius | 84.2 |  | -41 |  | J/g
13 | 13 | -11 |  |  |  |  | 80.8 |  |  |  | celsius | 48.5 |  |  |  | J/g
13 | 14 | 3 |  | 57.7 |  |  | 168.7 |  |  |  | celsius | 67.9 |  | -36.5 |  | J/g
13 | 15 | -14 |  | 49.1 |  |  | 100 |  |  |  | celsius | 47.3 |  | -41.7 |  | J/g
13 | 16 | 1 | -14 | 62.4 |  |  | 151.2 | 163.4 |  |  | celsius | 2.4 | 17 | -24 |  | J/g
13 | 17 | -15 |  | 42.1 |  |  | 101.8 |  |  |  | celsius | 48.7 |  | -45.3 |  | J/g
13 | 18 | -1 | -14 |  |  |  | 102.1 |  |  |  | celsius | 2.8 |  |  |  | J/g
13 | 19 | -15 |  | 43.1 |  |  | 103.1 |  |  |  | celsius | 47.5 |  | -42 |  | J/g
13 | 20 | -3 | -14 |  |  |  | 103.4 |  |  |  | celsius | 1.2 |  |  |  | J/g
14 | 1 | -6.6 |  |  |  |  | 99 |  |  |  | celsius | [5 empty] | 9
14 | 2 | -9.7 |  |  |  |  | 105 |  |  |  | celsius | [5 empty] | 34
14 | 3 | -3.9 |  |  |  |  | 106 |  |  |  | celsius | [5 empty] | 28
14 | 4 | -3.7 |  |  |  |  | 112 |  |  |  | celsius | [5 empty] | 5
15 | 1 | -9.9 |  |  |  |  | 102.3 |  | 226.9 | 351.7 | celsius
15 | 2 | -17.8 |  | 56 |  |  | 108 |  | 253.6 |  | celsius
15 | 3 | -0.5 |  | 64.7 |  |  | 128.4 | 165.8 | 245 |  | celsius
15 | 4 | -9.6 |  |  |  |  | 73.7 | 101.3 | 232.6 | 373.1 | celsius
15 | 5 | -5.5 |  |  |  |  | 84.3 | 134.3 | 267.4 |  | celsius
17 | 1 | 2.2 |  |  |  |  | 177.8 |  |  |  | celsius | [5 empty] | 66.4
17 | 2 | 3.4 |  |  |  |  | 175.9 |  |  |  | celsius | [5 empty] | 67.8
18 | 1 | -7.18 |  | 79.39 |  |  | 131.77 | 142.64 |  |  | celsius | [5 empty] | 29.34
18 | 2 | -3.12 |  | 70.74 |  |  | 135.67 | 150.01 |  |  | celsius | [5 empty] | 28.34
18 | 3 | -3.25 |  | 78.56 |  |  | 131.52 | 148.33 |  |  | celsius | [5 empty] | 32.16
18 | 4 | -6.87 |  | 62.4 |  |  | 134.73 | 153.98 |  |  | celsius | [5 empty] | 24
18 | 5 | -4.86 |  | 68.67 |  |  | 137.89 | 154.92 |  |  | celsius | [5 empty] | 31.51
18 | 6 | -7.39 |  | 81.49 |  |  | 130.21 | 139.94 |  |  | celsius | [5 empty] | 8.73
18 | 7 | -6.25 |  | 74.76 |  |  | 131.4 | 144.21 |  |  | celsius | [5 empty] | 28.59
18 | 8 | -4.35 |  | 70.65 |  |  | 135.92 | 149.71 |  |  | celsius | [5 empty] | 23.16
18 | 9 | -1.7 |  | 69.9 |  |  | 140.09 | 153.42 |  |  | celsius | [5 empty] | 16.35
18 | 10 | -6.51 |  | 62.47 |  |  | 135.32 | 154.44 |  |  | celsius | [5 empty] | 25.24
18 | 11 | -7.22 |  | 62.33 |  |  | 134.14 | 153.51 |  |  | celsius | [5 empty] | 22.76
18 | 12 | -5.27 |  | 76.79 |  |  | 137.02 | 155.51 |  |  | celsius | [5 empty] | 28.31
18 | 13 | -4.55 |  | 80.69 |  |  | 135.74 | 145.87 |  |  | celsius | [5 empty] | 19.13
18 | 14 | -2.93 |  | 73.95 |  |  | 135.89 | 151.43 |  |  | celsius | [5 empty] | 26.2
19 | 1 | [5 empty] | 179 |  |  |  | celsius | 97 |  |  |  | J/g | 67
20 | 1 |  |  | 96 |  |  | 155 | 155 | 236 |  | celsius | [5 empty] | 48
20 | 2 |  |  | 97 |  |  | 157 | 157 |  |  | celsius | [5 empty] | 46
20 | 3 |  |  | 98 |  |  | 157 | 157 | 253 |  | celsius | [5 empty] | 46
20 | 4 |  |  | 92 | 101 |  | 157 | 157 | 257 |  | celsius | [5 empty] | 46
20 | 5 |  |  | 94 | 102 |  | 157 | 157 | 262 |  | celsius | [5 empty] | 47
20 | 6 |  |  | 102 |  |  | 157 | 157 | 265 |  | celsius | [5 empty] | 47
21 | 1 |  |  | 118 |  |  | 165 |  | 258 |  | celsius | [5 empty] | 68
21 | 2 |  |  | 119 |  |  | 165 |  | 261 |  | celsius | [5 empty] | 71
21 | 3 |  |  | 119 |  |  | 161 |  | 267 |  | celsius | [5 empty] | 69
21 | 4 |  |  | 119 |  |  | 165 |  | 259 |  | celsius | [5 empty] | 67
22 | 1 | 4 |  |  |  |  | 177 |  |  |  | celsius | [5 empty] | 60
23 | 1 | 4 |  |  |  |  | 179 |  |  |  | celsius
23 | 2 | [5 empty] | 170 |  |  |  | celsius
23 | 3 | [5 empty] | 162 |  |  |  | celsius
23 | 4 | [5 empty] | 150 |  |  |  | celsius
23 | 5 | [5 empty] | 145 |  |  |  | celsius
23 | 6 | [5 empty] | 137 |  |  |  | celsius
24 | 1 | 9 |  |  |  |  | 175 |  |  |  | celsius
24 | 2 | 2 |  |  |  |  | 157 |  |  |  | celsius
24 | 3 | -5 |  |  |  |  | 114 |  |  |  | celsius
24 | 4 | -8 |  |  |  |  | 102 |  |  |  | celsius
24 | 5 | -9 |  |  |  |  | 97 |  |  |  | celsius
25 | 1 | [9 empty] | celsius
25 | 2 | [9 empty] | celsius
25 | 3 | [9 empty] | celsius
25 | 4 | [9 empty] | celsius
26 | 1 | [9 empty] | celsius
26 | 2 | [9 empty] | celsius
26 | 3 | [9 empty] | celsius
27 | 1 | [9 empty] | celsius
27 | 2 | [9 empty] | celsius
27 | 3 | [9 empty] | celsius
28 | 1 |  |  | 104 |  |  | 154.6 | 162.8 |  |  | celsius | 77 |  | 85.9 |  | J/g | 72.6
29 | 1 | 4 |  |  |  |  | 178 |  |  |  | celsius | 91 |  |  |  | J/g
30 | 1 | [15 empty] | 55.9
31 | 1 | 3 |  |  |  | 89 | 172 |  |  |  | celsius | 92 |  |  |  | J/g | 63
31 | 2 | 7 |  |  |  | 132 | 174 |  |  |  | celsius | 90 |  |  |  |  | 61
31 | 3 | 9 |  |  |  | 121 | 173 |  |  |  | celsius | 85 |  |  |  |  | 58
31 | 4 | 15 |  |  |  | 98 | 170 |  |  |  | celsius | 78 |  |  |  |  | 53
31 | 5 | 18 | 130 |  |  | 82 | 167 |  |  |  | celsius | 34 |  |  |  |  | 23
32 | 1 | -9.3 |  |  |  |  | 91.6 |  |  |  | celsius | 59.8
33 | 1 |  |  | 107.4 |  |  | 172.4 | 167.8 | 274.6 |  | celsius | 64.8 | 60.8 | 49.6 |  | J/g | 41.6
33 | 2 |  |  | 108.6 |  |  | 174.1 | 170.9 | 276.5 |  | celsius | 57.4 | 51.6 | 45.6 |  | J/g | 35.4
33 | 3 |  |  | 109.5 |  |  | 176.2 | 171.7 | 272.6 |  | celsius | 66.1 | 59.7 | 51.4 |  | J/g | 40.1
33 | 4 |  |  | 108.3 |  |  | 174.5 | 170.6 | 273.4 |  | celsius | 64.8 | 60.9 | 48.7 |  | J/g | 41.7
33 | 5 |  |  | 108.1 |  |  | 175.4 | 171.9 | 278.2 |  | celsius | 65.4 | 56.2 | 49.3 |  | J/g | 38.5
33 | 6 |  |  | 107.6 |  |  | 176.1 | 170.9 | 273.9 |  | celsius | 61.6 | 55.6 | 48.7 |  | J/g | 38.1
33 | 7 |  |  | 109.5 |  |  | 174.5 | 171.3 | 275.8 |  | celsius | 65.8 | 57.4 | 50.7 |  | J/g | 39.5
34 | 1 |  |  | 85 |  |  | 171 | 176 |  |  | celsius | 60.5 |  |  |  | J/g | 41
34 | 2 |  |  | 85 |  |  | 170 |  |  |  | celsius | 76 |  |  |  | J/g | 54
34 | 3 |  |  | 87 |  |  | 164 | 171 |  |  | celsius | 77 |  |  |  | J/g | 59
34 | 4 |  |  | 84 |  |  | 160 | 171 |  |  | celsius | 85.9 |  |  |  | J/g | 68
34 | 5 |  |  | 64 |  |  | 174 |  |  |  | celsius | 60.5 |  |  |  | J/g | 46
34 | 6 |  |  | 74 |  |  | 148 | 163 |  |  | celsius | 76.7 |  |  |  | J/g | 60
34 | 7 |  |  | 81 |  |  | 172 |  |  |  | celsius | 90.6 |  |  |  | J/g | 69
34 | 8 |  |  | 84 |  |  | 172 |  |  |  | celsius | 84.2 |  |  |  | J/g | 66
35 | 1 |  |  | 91 |  |  | 166 | 174 |  |  | celsius | 77.17 |  | 62.81 |  | J/g | 52
35 | 2 |  |  | 80 |  |  | 158 | 169 |  |  | celsius | 77.01 |  | 53.63 |  | J/g | 52
35 | 3 |  |  | 92 |  |  | 164 | 173 |  |  | celsius | 76.79 |  | 65.15 |  | J/g | 51
35 | 4 |  |  | 73 |  |  | 156 | 169 |  |  | celsius | 76.52 |  | 54.54 |  | J/g | 51
35 | 5 |  |  | 93 |  |  | 155 | 166 |  |  | celsius | 85.63 |  | 63.57 |  | J/g | 79
35 | 6 | -9 |  | 66 |  |  | 143 | 160 |  |  | celsius | 72.51 |  | 38.47 |  | J/g | 66
35 | 7 |  |  | 80 |  |  | 150 | 163 |  |  | celsius | 73.71 |  | 60.75 |  | J/g | 67
35 | 8 |  |  | 67 |  |  | 143 | 160 |  |  | celsius | 66.49 |  | 47.22 |  | J/g | 61
35 | 9 | -0.8 |  | 81 |  |  | 147 | 161 |  |  | celsius | 53.35 |  | 33.78 |  | J/g | 49
35 | 10 | -11 |  | 93 |  |  | 146 | 159 |  |  | celsius | 49.5 |  | 38.44 |  | J/g | 45
35 | 11 | -4 |  | 94 |  |  | 147 | 160 |  |  | celsius | 54.49 |  | 47.89 |  | J/g | 50
35 | 12 | -18 |  | 99 |  |  | 147 | 159 |  |  | celsius | 44.5 |  | 30.82 |  | J/g | 41
36 | 1 |  |  | 28.5 |  |  | 161 |  |  |  | celsius | 65.9 |  |  |  | J/g
36 | 2 |  |  | 36.6 |  |  | 160.5 |  |  |  | celsius | 56.1 |  |  |  | J/g
36 | 3 |  |  | 39.6 |  |  | 158.2 |  |  |  | celsius | 58.1 |  |  |  | J/g
36 | 4 |  |  | 41.7 |  |  | 161.6 |  |  |  | celsius | 64.5 |  |  |  | J/g
36 | 5 |  |  | 48.7 |  |  | 158.9 |  |  |  | celsius | 67 |  |  |  | J/g
36 | 6 |  |  | 36.2 |  |  | 160.5 |  |  |  | celsius | 63.6 |  |  |  | J/g
36 | 7 |  |  | 34.8 |  |  | 160.3 |  |  |  | celsius | 68 |  |  |  | J/g
36 | 8 |  |  | 39 |  |  | 159.5 |  |  |  | celsius | 61.6 |  |  |  | J/g
36 | 9 |  |  | 41.6 |  |  | 159.6 |  |  |  | celsius | 56.3 |  |  |  | J/g
37 | 1 | 0.6 |  |  |  |  | 174 |  |  |  | celsius | 88.6 |  |  |  | J/g | 60.7
37 | 2 | -3.8 |  |  |  |  | 168 |  |  |  | celsius | 76.8 |  |  |  | J/g | 52.6
37 | 3 | -5.5 |  |  |  |  | 155 |  |  |  | celsius | 67.3 |  |  |  | J/g | 46.1
38 | 1 | -0.7 |  | 61.8 |  |  | 126.1 | 152.5 | 318 |  | celsius
38 | 2 | -3.5 |  | 107.1 |  |  | 150.9 | 166.5 | 329 |  | celsius
38 | 3 | -5.3 |  | 104.8 |  |  | 159.7 | 170.1 | 325 |  | celsius
38 | 4 | -7.4 |  | 80 |  |  | 153.8 | 165.3 | 325 |  | celsius
38 | 5 | -1.6 |  | 64.2 |  |  | 128.6 | 152.1 | 320 |  | celsius
39 | 1 | 5 |  | 121.9 |  |  | 173.1 |  |  |  | celsius | 99.9 |  | 97.2 |  | J/g | 69.9
40 | 1 |  |  | 79.82 |  |  | 169.8 | 160.89 | 232 |  | celsius
40 | 2 |  |  | 77.76 |  |  | 169.35 | 158.64 | 227 |  | celsius
40 | 3 |  |  | 77.39 |  |  | 169.56 | 157.13 | 216 |  | celsius
41 | 1 | [7 empty] | 276.6 |  | celsius
41 | 2 | [7 empty] | 264.2 |  | celsius
41 | 3 | [7 empty] | 265 |  | celsius
41 | 4 | [7 empty] | 245.8 |  | celsius
41 | 5 | [7 empty] | 160.8 |  | celsius
42 | 1 | 6.1 |  |  |  |  | 169 |  |  |  | celsius
42 | 2 | -4.2 |  | 41.8 |  |  | 164.2 |  |  |  | celsius |  |  | 35 |  | J/g
42 | 3 | -3.6 |  | 43.5 |  |  | 163.5 |  |  |  | celsius |  |  | 31.4 |  | J/g
42 | 4 | -2.8 |  | 44.5 |  |  | 164.6 |  |  |  | celsius |  |  | 13.9 |  | J/g
42 | 5 | -2.8 |  | 44.3 |  |  | 164.9 |  |  |  | celsius |  |  | 16.9 |  | J/g
42 | 6 | -2.4 |  | 41.4 |  |  | 165.4 |  |  |  | celsius |  |  | 14.6 |  | J/g
42 | 7 | -9.8 |  | 27.6 |  |  | 162.9 |  |  |  | celsius |  |  | 5.9 |  | J/g
42 | 8 | -28.5 |  | 20 |  |  | 159.6 |  |  |  | celsius |  |  | 4.5 |  | J/g
42 | 9 | -29.7 |  | 17.6 |  |  | 158.3 |  |  |  | celsius |  |  | 6.5 |  | J/g
42 | 10 | -30.7 |  | 15.5 |  |  | 156.8 |  |  |  | celsius |  |  | 5.5 |  | J/g
43 | 1 | 3.8 |  | 46.6 |  | 63.2 |  |  |  |  | celsius | 83.3 |  | 72.8 | 15.3 | J/g
43 | 2 | 4.6 |  | 46.7 |  | 62.9 |  |  |  |  | celsius | 83.1 |  | 30 | 45 | J/g
43 | 3 | 3.8 |  | 41.6 |  | 47.3 |  |  |  |  | celsius | 83.7 |  | 50 | 27.9 | J/g
43 | 4 | 4.7 |  | 41.2 |  | 62.2 |  |  |  |  | celsius | 82.3 |  | 15.7 | 49.7 | J/g
43 | 5 | 5.4 |  |  |  | 73.2 |  |  |  |  | celsius | 84.2 |  |  | 60.2 | J/g
43 | 6 | 5.9 |  |  |  | 60 |  |  |  |  | celsius | 80.5 |  |  | 45.9 | J/g
44 | 1 | -1.73 |  | 78.65 |  |  | 170.53 |  | 277.5 | 296.25 | celsius | 95.81 |  | 79.07 |  | J/g | 65.35
44 | 2 | -1.62 |  | 82.26 |  |  | 167.8 |  | 280.42 | 301.67 | celsius | 91.61 |  | 78.63 |  | J/g | 65.78
44 | 3 | -1.73 |  | 76.4 |  |  | 168.81 |  | 282.92 | 301.67 | celsius | 95.09 |  | 71.17 |  | J/g | 68.28
44 | 4 | -1.71 |  | 75.59 |  |  | 169.06 |  | 288.75 | 305.83 | celsius | 84.45 |  | 63.59 |  | J/g | 64.01
44 | 5 | -1.72 |  | 73.07 |  |  | 168.16 |  | 227.08 | 255 | celsius | 91.92 |  | 73.18 |  | J/g | 63.34
44 | 6 | -1.73 |  | 77.07 |  |  | 166.31 |  | 256.25 | 276.67 | celsius | 90.95 |  | 75.79 |  | J/g | 62.85
44 | 7 | -1.77 |  | 76.9 |  |  | 167.4 |  | 274.17 | 300.83 | celsius | 93.66 |  | 78.87 |  | J/g | 67.25
45 | 1 | [5 empty] | 172.05 |  | 249.6 | 269.8 | celsius | 89.7 |  |  |  | J/g | 61.44
45 | 2 | [5 empty] | 150.18 |  | 266.6 | 315.9 | celsius | 73.5 |  |  |  | J/g | 50.34
45 | 3 | [5 empty] | 101.93 |  | 252.3 | 303.6 | celsius | 75.8 |  |  |  | J/g | 51.92
46 | 1 |  |  | 74.6 |  |  | 173.1 | 175.7 |  |  | celsius | [5 empty] | 65.4
46 | 2 |  |  | 81.7 |  |  | 171.1 | 178.1 |  |  | celsius | [5 empty] | 64.3
46 | 3 |  |  | 83.7 |  |  | 170.7 | 177.5 |  |  | celsius | [5 empty] | 67.2
46 | 4 |  |  | 82.5 |  |  | 169.4 | 175.1 |  |  | celsius | [5 empty] | 69
46 | 5 |  |  | 83.4 |  |  | 170.1 | 177 |  |  | celsius | [5 empty] | 69.5
46 | 6 |  |  | 82.9 |  |  | 169.7 | 176.2 |  |  | celsius | [5 empty] | 67.5
47 | 1 | -13.4 |  | 85.7 |  |  | 161.3 | 170.3 | 215.7 | 279.1 | celsius | 86 | 88.7 | 73.9 |  | J/g | 58.9
47 | 2 | -9 |  | 86.8 |  |  | 161.1 | 170.3 | 219.3 | 283.3 | celsius | 87.9 | 86.3 | 70.3 |  | J/g | 61.4
47 | 3 | -10.1 |  | 87.5 |  |  | 161.8 | 170.4 | 226.5 | 287.2 | celsius | 83.7 | 85.4 | 68.5 |  | J/g | 60.4
47 | 4 | -6.3 |  | 83.8 |  |  | 161.2 | 170 | 229.3 | 288.9 | celsius | 84.5 | 79.9 | 61.9 |  | J/g | 64.3
47 | 5 | -21 |  | 77 |  |  | 155.5 | 166.7 | 203 | 287.4 | celsius | 79 | 73.7 | 57.5 |  | J/g | 63.6
48 | 1 | 0.9 |  |  |  |  | 175 |  |  |  | celsius
48 | 2 | -2.2 |  |  |  |  | 154.2 |  |  |  | celsius
48 | 3 | -4.3 |  |  |  |  | 148.8 |  |  |  | celsius
48 | 4 | 2.5 |  |  |  |  | 180 |  |  |  | celsius
48 | 5 | -4 |  |  |  |  | 150 |  |  |  | celsius
48 | 6 | -6 |  |  |  |  | 137 |  |  |  | celsius
49 | 1 | -6.6 |  | 28.5 |  |  | 161 |  |  |  | celsius | 69 |  |  |  | J/g
49 | 2 | -3.4 |  | 41.7 |  |  | 161.6 |  |  |  | celsius | 64.5 |  |  |  | J/g
49 | 3 | -19 |  | 39 |  |  | 159.5 |  |  |  | celsius | 61.6 |  |  |  | J/g
49 | 4 | -28.5 |  | 17.3 |  |  | 152.7 |  |  |  | celsius | 59.1 |  |  |  | J/g
49 | 5 | -30 |  | 22.9 |  |  | 144.4 |  |  |  | celsius | 53 |  |  |  | J/g
50 | 1 | [5 empty] | 170 |  |  |  | celsius
50 | 2 | [5 empty] | 170 |  |  |  | celsius | [5 empty] | 60.9
50 | 3 | [5 empty] | 170 |  |  |  | celsius | [5 empty] | 63.7
50 | 4 | [5 empty] | 170 |  |  |  | celsius | [5 empty] | 60.8
50 | 5 | [5 empty] | 170 |  |  |  | celsius | [5 empty] | 60.6
51 | 1 | 3.2 |  |  |  |  | 150 |  | 235 |  | celsius | 86.9 |  |  |  | J/g | 59.5
51 | 2 | 9.3 |  |  |  |  | 152 |  | 249 |  | celsius | 84.5 |  |  |  | J/g | 58.4
51 | 3 | 2.1 |  |  |  |  | 156 |  | 235 |  | celsius | 85.8 |  |  |  | J/g | 46.2
51 | 4 | 1.9 |  |  |  |  | 152 |  | 238 |  | celsius | 81.2 |  |  |  | J/g | 49.3
51 | 5 | -2.3 |  |  |  |  | 146 |  | 241 |  | celsius | 71.4 |  |  |  | J/g | 33.3
51 | 6 | -1 |  |  |  |  | 147 |  | 230 |  | celsius | 69.7 |  |  |  | J/g | 27.1
52 | 1 | -1 |  | 75 |  |  | 169 |  |  |  | celsius | 41.9 |  |  |  | J/g
52 | 2 | -3 |  | 80 |  |  | 161 |  |  |  | celsius | 35.3 |  |  |  | J/g
52 | 3 | -3 |  | 70 |  |  | 174 |  |  |  | celsius | 68.7 |  |  |  | J/g
52 | 4 |  |  | 60 |  |  | 172 |  |  |  | celsius | 63.3 |  |  |  | J/g
53 | 1 | [5 empty] | 124 | 156 | 274 | 452 | celsius
53 | 2 | [5 empty] | 129 | 163 | 266 | 449 | celsius
53 | 3 | [5 empty] | 122 | 152 | 279 | 455 | celsius
53 | 4 | [5 empty] | 126 | 159 | 261 | 441 | celsius
53 | 5 | [6 empty] | 172 | 287 |  | celsius
54 | 1 | [5 empty] | 174.8 |  | 246.7 | 382 | celsius | 75.8 |  |  |  | J/g | 51.9
54 | 2 | [5 empty] | 172.5 |  | 272.3 | 410 | celsius | 65.3 |  |  |  | J/g | 47
54 | 3 | [5 empty] | 171.2 |  | 274.7 | 410 | celsius | 61.4 |  |  |  | J/g | 46.3
54 | 4 | [5 empty] | 172.7 |  | 277 | 412.3 | celsius | 66.1 |  |  |  | J/g | 47.5
54 | 5 | [5 empty] | 172.2 |  | 272.3 | 410 | celsius | 63.3 |  |  |  | J/g | 47.7
54 | 6
54 | 7
54 | 8
54 | 9
55 | 1 | [5 empty] | 152.6 |  | 235 | 284 | celsius | 64.6 |  |  |  | J/g
55 | 2 | [5 empty] | 150.6 |  | 158 | 282 | celsius | 71.7 |  |  |  | J/g
55 | 3 | [5 empty] | 153.4 |  | 163 | 283 | celsius | 77.7 |  |  |  | J/g
55 | 4 | [5 empty] | 150.2 |  | 227 | 280 | celsius | 74.5 |  |  |  | J/g
55 | 5 | [9 empty] | celsius
55 | 6 | [9 empty] | celsius
55 | 7 | [9 empty] | celsius
56 | 1 | [5 empty] | 174.7 |  |  |  | celsius | 45.1 |  |  |  | J/g | 30.9
56 | 2 | [5 empty] | 174.7 |  |  |  | celsius | 39.1 |  |  |  | J/g | 29.7
56 | 3 | [5 empty] | 174.4 |  |  |  | celsius | 34.8 |  |  |  | J/g | 29.8
56 | 4 | [5 empty] | 174.6 |  |  |  | celsius | 41.6 |  |  |  | J/g | 31.6
56 | 5 | [5 empty] | 175.1 |  |  |  | celsius | 38.2 |  |  |  | J/g | 32.7
56 | 6 | [5 empty] | 175.2 |  |  |  | celsius | 42.8 |  |  |  | J/g | 32.5
56 | 7 | [5 empty] | 174.9 |  |  |  | celsius | 38.7 |  |  |  | J/g | 33.2
57 | 1 |  |  | 117.4 |  |  | 171.5 |  | 266.5 | 278.7 | celsius | 83.8 |  |  |  | J/g
57 | 2 |  |  | 118.6 |  |  | 171.4 |  | 241.5 | 259.8 | celsius | 74.1 |  |  |  | J/g
57 | 3 |  |  | 119.1 |  |  | 171.9 |  | 232.7 | 258.3 | celsius | 70.9 |  |  |  | J/g
57 | 4 |  |  | 118.5 |  |  | 171.2 |  | 234.2 | 258.6 | celsius | 71.7 |  |  |  | J/g
57 | 5 |  |  | 117.5 |  |  | 170.3 |  | 240 | 265.3 | celsius | 77.4 |  |  |  | J/g
57 | 6 |  |  | 118.6 |  |  | 172.7 |  | 240.6 | 265.3 | celsius | 70.1 |  |  |  | J/g
57 | 7 |  |  | 119.6 |  |  | 171.1 |  | 237 | 261.6 | celsius | 65.1 |  |  |  | J/g
58 | 1 | -2 |  | 36 |  |  | 169 |  |  |  | celsius | 64 |  |  |  | J/g
58 | 2 | -3 |  | 36 |  |  | 167 |  |  |  | celsius | 49 |  |  |  | J/g
58 | 3 | -2 |  | 38 |  |  | 166 |  |  |  | celsius | 38 |  |  |  | J/g
58 | 4 | -2 |  | 38 |  |  | 165 |  |  |  | celsius | 31 |  |  |  | J/g
59 | 1 | [7 empty] | 251.5 | 278.7 | celsius
59 | 2 | [7 empty] | 197 | 283.6 | celsius
59 | 3 | [7 empty] | 248.5 | 270.8 | celsius
59 | 4 | [7 empty] | 249.3 | 273.8 | celsius
60 | 1
60 | 2
60 | 3
60 | 4
60 | 5 | [5 empty] | 161.7 | 173.9 |  |  | celsius
60 | 6 | [5 empty] | 157.7 | 168.2 |  |  | celsius
61 | 1 | 1.6 |  |  | 122.7 |  | 174.5 |  | 243.3 | 286.2 | celsius | 85.2 |  |  | 81.6 | J/g
62 | 1 |  |  | 82.3 |  |  | 128 | 153.8 | 227.5 | 249.8 | celsius | 49.8 |  | 33.1 |  | J/g | 45
62 | 2 |  |  | 41.2 | 81.2 |  | 152.6 |  | 206 | 260.8 | celsius | 6.3 |  | 7.2 |  | J/g | 37
62 | 3 |  |  | 41.4 |  |  | 131 |  | 214.1 | 244.1 | celsius | 1.2 |  | 3.6 |  | J/g | 47
63 | 1 | [5 empty] | 174.18 |  |  | 305.53 | celsius | 50.36
63 | 2 | [5 empty] | 171.37 |  |  | 297.89 | celsius | 36.03
63 | 3 | [5 empty] | 179.82 |  |  | 297.17 | celsius | 56.27
63 | 4 | [5 empty] | 175.34 |  |  | 296.12 | celsius | 28.3
64 | 1 | 2.6 |  | 116.8 |  |  | 170.4 |  | 259.9 | 277.3 | celsius | 83.2 |  |  |  | J/g
64 | 2 | 2.6 |  | 117.8 |  |  | 169.9 |  | 250.8 | 270.9 | celsius | 85.7 |  |  |  | J/g
64 | 3 | 2.3 |  | 118.1 |  |  | 170.1 |  | 245.3 | 265.4 | celsius | 86.2 |  |  |  | J/g
64 | 4 | 2.4 |  | 118.2 |  |  | 171.7 |  | 245.3 | 265.4 | celsius | 87.4 |  |  |  | J/g
64 | 5 | 2.3 |  | 118.9 |  |  | 170.2 |  | 240.7 | 262.7 | celsius | 89.7 |  |  |  | J/g
64 | 6 | 2.2 |  | 120.5 |  |  | 170.1 |  | 230 | 262 | celsius | 100.6 |  |  |  | J/g
64 | 7 | 2.5 |  | 116.9 |  |  | 169 |  | 215.2 | 256.4 | celsius | 67.9 |  |  |  | J/g
64 | 8 | 1.8 |  | 116.7 |  |  | 169 |  | 259.8 | 281 | celsius | 77.4 |  |  |  | J/g
64 | 9 | 1.4 |  | 116.4 |  |  | 167.4 |  | 251.7 | 276.4 | celsius | 74.9 |  |  |  | J/g
64 | 10 | 1.5 |  | 118.5 |  |  | 168.8 |  | 248 | 273.7 | celsius | 72.3 |  |  |  | J/g
64 | 11 | 1.3 |  | 114.9 |  |  | 165.4 |  | 247.1 | 271.8 | celsius | 66.8 |  |  |  | J/g
64 | 12 | 0.9 |  | 113.9 |  |  | 163.4 |  | 215.2 | 261 | celsius | 50.3 |  |  |  | J/g
64 | 13 | 0.6 |  | 113.8 |  |  | 160.5 | 168.6 | 205.1 | 259.2 | celsius | 47.4 |  |  |  | J/g
65 | 1 | 3 |  |  |  |  | 172 |  |  |  | celsius | 92 |  |  |  | J/g | 63
65 | 2 | 7 |  |  |  |  | 174 |  |  |  | celsius | 90 |  |  |  | J/g | 68.8
65 | 3 | 9 |  |  |  |  | 173 |  |  |  | celsius | 85 |  |  |  | J/g | 72.5
65 | 4 | 15 |  |  |  |  | 170 |  |  |  | celsius | 78 |  |  |  | J/g | 88
65 | 5 | 18 |  |  |  |  | 167 |  |  |  | celsius | 34 |  |  |  | J/g | 46
66 | 1 | 5.66 |  | 82.85 |  |  |  | 172 |  |  | celsius
66 | 2 | 4.94 |  | 84.37 |  |  | 167.73 | 172.89 |  |  | celsius
66 | 3 | 4.05 |  | 77.33 |  |  | 166.79 | 172.86 |  |  | celsius
66 | 4 | 4.65 |  | 69.49 |  |  | 167.14 | 172.85 |  |  | celsius
67 | 1 |  |  | 126 |  |  | 175 |  | 270.5 |  | celsius | [5 empty] | 62
67 | 2 |  |  | 125 |  |  | 175 |  | 266 |  | celsius | [5 empty] | 62
67 | 3 |  |  | 123 |  |  | 174 |  | 256 |  | celsius | [5 empty] | 64
67 | 4 |  |  | 121 |  |  | 173 |  | 250.5 |  | celsius | [5 empty] | 63
67 | 5 |  |  | 121 |  |  | 174 |  | 257.5 |  | celsius | [5 empty] | 63
67 | 6 |  |  | 119 |  |  | 172 |  | 251.5 |  | celsius | [5 empty] | 62
67 | 7 |  |  | 120 |  |  | 174 |  | 255.5 |  | celsius | [5 empty] | 63
67 | 8 |  |  | 122 |  |  | 174 |  | 257 |  | celsius | [5 empty] | 66
67 | 9 |  |  | 122 |  |  | 174 |  | 257.5 |  | celsius | [5 empty] | 65
67 | 10 |  |  | 123 |  |  | 175 |  | 261.5 |  | celsius | [5 empty] | 65
68 | 1
68 | 2
68 | 3
68 | 4
69 | 1 | -1.3 |  |  |  | 53 | 167.8 |  | 265.5 |  | celsius | 74.1 |  |  |  | J/g | 50.8
69 | 2 | 0.2 |  |  |  | 72.9 | 167.7 |  | 265.1 |  | celsius | 71.3 |  |  |  | J/g | 48.8
69 | 3 | 1.3 |  |  |  | 69.4 | 168.6 |  | 267.5 |  | celsius | 65.1 |  |  |  | J/g | 44.6
69 | 4 | 2 |  |  |  | 68.4 | 169.2 |  | 266.5 |  | celsius | 62.3 |  |  |  | J/g | 42.7
70 | 1 |  |  | 117.2 |  |  | 173.2 | 170.3 | 219.32 |  | celsius | 106.9 | 107.5 | 97.1 |  | J/g | 49
70 | 2 |  |  | 113.5 |  |  | 172.1 | 169.7 | 250.32 |  | celsius | 97.8 | 101.3 | 91.5 |  | J/g | 48
70 | 3 |  |  | 109.9 |  |  | 172 | 168.8 | 266.64 |  | celsius | 109.3 | 106.6 | 95.3 |  | J/g | 46
70 | 4 |  |  | 109.4 |  |  | 171.2 | 170.3 | 223.38 |  | celsius | 91.7 | 90 | 81.2 |  | J/g | 42
70 | 5 |  |  | 113.1 |  |  | 173.2 | 171.5 | 255.24 |  | celsius | 94.8 | 96.1 | 93.5 |  | J/g | 50
70 | 6 |  |  | 111.5 |  |  | 172.5 | 168.6 | 249.58 |  | celsius | 75.6 | 78.9 | 81.5 |  | J/g | 48
70 | 7 |  |  | 111 |  |  | 171.3 | 168.2 | 251.64 |  | celsius | 95.9 | 90.8 | 82.5 |  | J/g | 45
71 | 1 | 4.5 |  | 91 |  |  | 170 |  |  |  | celsius | [5 empty] | 64.3
71 | 2 | 5.7 |  | 109 |  |  | 166 |  |  |  | celsius | [5 empty] | 60.8
71 | 3 | 5.5 |  | 93 |  |  | 168 | 174 |  |  | celsius | [5 empty] | 62.4
71 | 4 | 6.3 |  | 114 |  |  | 167 | 171 |  |  | celsius | [5 empty] | 56.2
71 | 5 | 7 |  | 112 |  |  | 167 | 171 |  |  | celsius | [5 empty] | 55.8
71 | 6 | 7.1 |  | 111 |  |  | 164 | 167 |  |  | celsius | [5 empty] | 52.4
71 | 7 | 6.7 |  | 111 |  |  | 166 | 171 |  |  | celsius | [5 empty] | 53.9
72 | 1 |  |  | 108.6 |  | 108.6 | 154.1 | 162.4 | 231.6 |  | celsius | [5 empty] | 46.1
72 | 2 |  |  | 105.7 |  | 105.7 | 154.4 | 162.7 | 235 |  | celsius | [5 empty] | 46.3
72 | 3 |  |  | 106.3 |  | 106.3 | 152.6 | 164.2 | 243.8 |  | celsius | [5 empty] | 48.1
72 | 4 |  |  | 108.3 |  | 108.3 | 152 | 162.9 | 223 |  | celsius | [5 empty] | 47.7
72 | 5 |  |  | 108.4 |  | 108.4 | 155.3 | 163.3 | 222.8 |  | celsius | [5 empty] | 47.5
73 | 1 | 7.6 |  | 69 |  |  | 177 |  |  |  | celsius | 71.1 |  | 70.3 |  | J/g
73 | 2 | 10 |  | 74 |  |  | 175 |  |  |  | celsius | 64.2 |  | 62.7 |  | J/g
73 | 3 | 11.6 |  | 81 |  |  | 175 |  |  |  | celsius | 53.1 |  | 51.6 |  | J/g
73 | 4 | 4.3 |  | 63 |  |  | 170 |  |  |  | celsius | 75.4 |  | 73.7 |  | J/g
73 | 5 | 2.4 |  | 75 |  |  | 161 |  |  |  | celsius | 66.7 |  | 64.6 |  | J/g
73 | 6 | 1.8 |  | 80 |  |  | 156 |  |  |  | celsius | 52.7 |  | 50.8 |  | J/g
74 | 1 |  |  |  |  | 107.7 | 173.4 |  |  |  | celsius | 86.5 |  |  |  | J/g | 59.2
74 | 2 |  |  |  |  | 113.6 | 175.4 |  |  |  | celsius | 87.3 |  |  |  | J/g | 59.8
74 | 3 | [5 empty] | 136.6 | 151.2 |  |  | celsius | 52.3 |  |  |  | J/g | 35.8
74 | 4 |  |  |  |  | 91.4 | 143.6 | 154.4 |  |  | celsius | 56.5 |  |  |  | J/g | 38.7
74 | 5 |  |  |  |  | 84.2 | 141.7 | 153.4 |  |  | celsius | 54.6 |  |  |  | J/g | 37.4
74 | 6 |  |  |  |  | 82.5 | 141.9 | 153.5 |  |  | celsius | 53.9 |  |  |  | J/g | 36.9
74 | 7 |  |  |  |  | 86.4 | 143.1 | 154.1 |  |  | celsius | 55 |  |  |  | J/g | 37.7
75 | 1 |  |  | 91 |  |  |  | 170 |  |  | celsius |  |  | 74 |  | J/g | 64.3
75 | 2 |  |  | 71 |  |  | 163 | 172 |  |  | celsius |  |  | 47 |  | J/g | 62.3
75 | 3 |  |  | 60 |  |  | 160 | 170 |  |  | celsius |  |  | 34 |  | J/g | 64.2
75 | 4 |  |  | 66 |  |  | 158 | 170 |  |  | celsius |  |  | 33 |  | J/g | 64.8
75 | 5 |  |  | 71 |  |  | 158 | 170 |  |  | celsius |  |  | 34 |  | J/g | 64.8
75 | 6 |  |  | 77 |  |  | 167 | 174 |  |  | celsius |  |  | 49 |  | J/g | 64.5
75 | 7 |  |  | 80 |  |  | 165 | 172 |  |  | celsius |  |  | 66 |  | J/g | 62.4
75 | 8 |  |  | 75 |  |  | 165 | 172 |  |  | celsius |  |  | 55 |  | J/g | 65.6
75 | 9 |  |  | 73 |  |  | 163 | 171 |  |  | celsius |  |  | 33 |  | J/g | 66.1
75 | 10 |  |  | 77 |  |  | 163 | 172 |  |  | celsius |  |  | 38 |  | J/g | 65.2
75 | 11 |  |  | 81 |  |  | 168 | 174 |  |  | celsius |  |  | 55 |  | J/g | 62.9
76 | 1
76 | 2
77 | 1 |  |  | 113 |  |  | 163.9 | 168.3 |  |  | celsius | 74.6 |  | 68.6 |  | J/g | 51.1
77 | 2 |  |  | 113.7 |  |  | 164.5 | 168.6 |  |  | celsius | 72.4 |  | 66.9 |  | J/g | 52.2
77 | 3 |  |  | 113.3 |  |  | 163.5 | 167.8 |  |  | celsius | 72.8 |  | 64.2 |  | J/g | 52.5
77 | 4 |  |  | 108.3 |  |  | 164.2 | 168.1 |  |  | celsius | 70.4 |  | 63.1 |  | J/g | 50.8
77 | 5 |  |  | 111.6 |  |  | 162 | 167 |  |  | celsius | 71.6 |  | 62.8 |  | J/g | 51.6
77 | 6 |  |  | 115.3 |  |  | 167.2 | 171.6 |  |  | celsius | 74.3 |  | 66.1 |  | J/g | 56.5
77 | 7 |  |  | 112.5 |  |  | 161.9 | 168.8 |  |  | celsius | 66.4 |  | 59.1 |  | J/g | 50.5
77 | 8 |  |  | 112 |  |  | 162.3 | 168.7 |  |  | celsius | 71 |  | 65.2 |  | J/g | 54
77 | 9 |  |  | 108 |  |  | 157.9 | 165 |  |  | celsius | 64.1 |  | 54.9 |  | J/g | 48.9
78 | 1 | -4.5 |  | 96 |  |  | 170.3 |  |  |  | celsius | 39.8 |  |  |  |  | 27.3
78 | 2 | -0.8 |  | 98.5 |  |  | 172.3 |  |  |  | celsius | 40.9 |  |  |  |  | 28
78 | 3 | 3 |  | 97.7 |  |  | 171.3 |  |  |  | celsius | 68.7 |  |  |  |  | 47
78 | 4 | 2 |  | 91.5 |  |  | 174 |  |  |  | celsius | 63.9 |  |  |  |  | 43.8
78 | 5 | -3.8 |  | 97.6 |  |  | 169.2 |  |  |  | celsius | 37.3 |  |  |  |  | 25.5
78 | 6 | -3.4 |  | 94.1 |  |  | 170 |  |  |  | celsius | 40.1 |  |  |  |  | 27.5
78 | 7 | 3.4 |  | 91.2 |  |  | 172 |  |  |  | celsius | 67.6 |  |  |  |  | 46.3
78 | 8 | 2 |  | 89.2 |  |  | 172.5 |  |  |  | celsius | 64.2 |  |  |  |  | 44
78 | 9 | -0.9 |  | 89.3 |  |  | 170 |  |  |  | celsius | 37.2 |  |  |  |  | 25.5
78 | 10 | -2.3 |  | 90.1 |  |  | 172.2 |  |  |  | celsius | 48.5 |  |  |  |  | 33.2
78 | 11 | 2.2 |  | 87.7 |  |  | 171.9 |  |  |  | celsius | 44.6 |  |  |  |  | 30.5
78 | 12 | 2.1 |  | 90 |  |  | 172.7 |  |  |  | celsius | 57.6 |  |  |  |  | 39.5
78 | 13 | -0.2 |  | 89.5 |  |  | 171.7 |  |  |  | celsius | 37.8 |  |  |  |  | 25.9
78 | 14 | 1.9 |  | 90.2 |  |  | 173.6 |  |  |  | celsius | 54 |  |  |  |  | 37
78 | 15 | 3.7 |  | 91.7 |  |  | 174.1 |  |  |  | celsius | 59.7 |  |  |  |  | 40.9
78 | 16 | 4.1 |  | 91.4 |  |  | 175.2 |  |  |  | celsius | 60.3 |  |  |  |  | 41.3
79 | 1 | -3.7 |  | 104.2 |  |  | 150.8 | 162.3 |  |  | celsius | 20.1 | 17.3 | 28.6 |  | J/g
79 | 2 | -2.6 |  | 100.8 |  |  | 149.4 | 161.7 |  |  | celsius | 18.3 | 19 | 32.5 |  | J/g
79 | 3 | -2.2 |  | 96 |  |  | 148.2 | 161.4 |  |  | celsius | 15.6 | 20.3 | 30.7 |  | J/g
79 | 4 | -1.5 |  | 107.2 |  |  | 151.1 | 161.9 |  |  | celsius | 20.5 | 13.5 | 26.9 |  | J/g
80 | 1 |  |  | 117.2 |  |  | 169.6 |  | 259 |  | celsius | 93.9 |  | 90.6 |  | J/g | 64.3
80 | 2 |  |  | 118.2 |  |  | 168.3 |  | 251 |  | celsius | 86.3 |  | 85 |  | J/g | 65
80 | 3 |  |  | 117.7 |  |  | 169.7 |  | 259 |  | celsius | 86.3 |  | 82.6 |  | J/g | 65
80 | 4 |  |  | 115.9 |  |  | 168.5 |  | 255 |  | celsius | 85 |  | 81.8 |  | J/g | 64.1
80 | 5 |  |  | 116.8 |  |  | 169.9 |  | 259 |  | celsius | 86.3 |  | 83.7 |  | J/g | 65
81 | 1 | 3.9 |  | 47.4 |  |  | 175 |  |  |  | celsius | 87.4 |  | 68.7 |  | J/g
81 | 2 | -8.3 |  | 40 |  |  | 143.9 |  |  |  | celsius | 73.2 |  | 61.7 |  | J/g
81 | 3 | 2.6 |  | 44.7 |  |  | 174.4 |  |  |  | celsius | 87.6 |  | 35.9 |  | J/g
81 | 4 | 4.8 |  | 44.4 |  |  | 173.3 |  |  |  | celsius | 84.3 |  | 26.1 |  | J/g
81 | 5 | 3.8 |  | 42.9 |  |  | 171.4 |  |  |  | celsius | 87.8 |  | 25.1 |  | J/g
82 | 1 | 4.14 |  |  |  |  | 178.48 |  |  |  | celsius
82 | 2 | -2.37 |  |  |  |  | 127.32 |  |  |  | celsius
82 | 3 | -5.6 |  |  |  |  | 91.94 |  |  |  | celsius
82 | 4 | -12.12 |  |  |  |  | 90.58 |  |  |  | celsius
82 | 5 | -14.83 |  |  |  |  | 95.59 |  |  |  | celsius
83 | 1 | [5 empty] | 145.5 |  |  |  | celsius
83 | 2 | [5 empty] | 140.4 |  |  |  | celsius
83 | 3 | [5 empty] | 141 |  |  |  | celsius
83 | 4 | [5 empty] | 140 |  |  |  | celsius
83 | 5 | [5 empty] | 137.3 |  |  |  | celsius
83 | 6 | [5 empty] | 140 |  |  |  | celsius
83 | 7 | [5 empty] | 140 |  |  |  | celsius
84 | 1 |  |  | 126.63 |  |  | 175.89 |  |  |  | celsius | 74.6 |  | 80.5 |  | J/g | 51.1
84 | 2 |  |  | 124.6 |  |  | 175.18 |  |  |  | celsius | 78.8 |  | 79.9 |  | J/g | 54
84 | 3 |  |  | 125.72 |  |  | 172.98 |  |  |  | celsius | 87.5 |  | 80.7 |  | J/g | 60.2
84 | 4 |  |  | 125.88 |  |  | 176.51 |  |  |  | celsius | 82.6 |  | 79.5 |  | J/g | 57.1
84 | 5 |  |  | 125.92 |  |  | 176.99 |  |  |  | celsius | 81.5 |  | 79.6 |  | J/g | 57.5
84 | 6 |  |  | 125.41 |  |  | 175.29 |  |  |  | celsius | 87 |  | 84.5 |  | J/g | 59.7
84 | 7 |  |  | 124.93 |  |  | 174.13 |  |  |  | celsius | 82.9 |  | 82.2 |  | J/g | 57.1
84 | 8 |  |  | 126.69 |  |  | 179.47 |  |  |  | celsius | 79.4 |  | 77.8 |  | J/g | 54.9
84 | 9 |  |  | 125.68 |  |  | 176.29 |  |  |  | celsius | 69.3 |  | 78.6 |  | J/g | 48.9
85 | 1 | 2.25 |  |  |  |  | 151.2 |  |  |  | celsius | [5 empty] | 47.81
85 | 2 | -3.11 |  |  |  |  | 140.4 |  |  |  | celsius | [5 empty] | 9.64
85 | 3 | -10.1 | [8 empty] | celsius
85 | 4 | -8.91 | -0.17 |  |  |  | 141.3 |  |  |  | celsius | [5 empty] | 24.91
85 | 5 | -7.34 | 4.35 |  |  |  | 143.6 |  |  |  | celsius | [5 empty] | 13.79
86 | 1 | [5 empty] | 163.7 | 169.7 |  |  | celsius | 94.42 |  |  |  |  | 71.53
86 | 2 | [5 empty] | 160 | 166.2 |  |  | celsius | 91.29 |  |  |  |  | 69.16
86 | 3 | [5 empty] | 156.6 | 162.2 |  |  | celsius | 83.8 |  |  |  |  | 63.5
87 | 1 | [5 empty] | 173 |  |  |  | celsius | [5 empty] | 59
87 | 2 | [5 empty] | 171 |  |  |  | celsius | [5 empty] | 66
87 | 3 | [5 empty] | 171 |  |  |  | celsius | [5 empty] | 63
87 | 4 | [5 empty] | 171 |  |  |  | celsius | [5 empty] | 64
87 | 5 | [5 empty] | 171 |  |  |  | celsius | [5 empty] | 66
87 | 6 | [5 empty] | 170 |  |  |  | celsius | [5 empty] | 57
87 | 7 | [5 empty] | 169 |  |  |  | celsius | [5 empty] | 59
87 | 8 | [5 empty] | 170 |  |  |  | celsius | [5 empty] | 56
87 | 9 | [5 empty] | 170 |  |  |  | celsius | [5 empty] | 59
87 | 10 | [5 empty] | 167 |  |  |  | celsius | [5 empty] | 58
87 | 11 | [5 empty] | 165 |  |  |  | celsius | [5 empty] | 54
87 | 12 | [5 empty] | 164 |  |  |  | celsius | [5 empty] | 49
87 | 13 | [5 empty] | 170 |  |  |  | celsius | [5 empty] | 56
87 | 14 | [5 empty] | 173 |  |  |  | celsius | [5 empty] | 57
87 | 15 | [5 empty] | 171 |  |  |  | celsius | [5 empty] | 55
87 | 16 | [5 empty] | 170 |  |  |  | celsius | [5 empty] | 67
87 | 17 | [5 empty] | 169 |  |  |  | celsius | [5 empty] | 62
87 | 18 | [5 empty] | 169 |  |  |  | celsius | [5 empty] | 62
87 | 19 | [5 empty] | 170 |  |  |  | celsius | [5 empty] | 58
87 | 20 | [5 empty] | 169 |  |  |  | celsius | [5 empty] | 62
87 | 21 | [5 empty] | 169 |  |  |  | celsius | [5 empty] | 61
87 | 22 | [5 empty] | 170 |  |  |  | celsius | [5 empty] | 63
88 | 1 | [5 empty] | 170.7 |  | 277.3 | 305.6 | celsius | 89.4 |  |  |  | J/g | 61
88 | 2 | [5 empty] | 171.5 | 173.5 | 260.7 | 278.8 | celsius | 92.6 |  |  |  | J/g | 63.8
88 | 3 | [5 empty] | 164.1 | 171.4 | 242.6 | 264.5 | celsius | 91.3 |  |  |  | J/g | 64.2
88 | 4 | [5 empty] | 154.2 | 165.7 | 235.4 | 259.1 | celsius | 89.9 |  |  |  | J/g | 64.6
88 | 5 | [5 empty] | 144.4 | 158.4 | 227.1 | 240.4 | celsius | 85.6 |  |  |  | J/g | 64.9
89 | 1 | [5 empty] | 145 | 157 |  |  | celsius | 47 |  |  |  | J/g
89 | 2 | [5 empty] | 139 | 154 |  |  | celsius | 28 |  |  |  | J/g
89 | 3 | [5 empty] | 137 | 153 |  |  | celsius | 23 |  |  |  | J/g
89 | 4 | [5 empty] | 140 | 155 |  |  | celsius | 37 |  |  |  | J/g
90 | 1 | 4.98 |  | 78.07 |  |  | 155.4 | 166.64 | 217.15 | 286.81 | celsius | 85.59 |  | 62.61 |  | J/g | 59
90 | 2 | 4.95 |  | 83.93 |  |  | 149.89 | 160.77 | 222.52 | 286.87 | celsius | 83.93 |  | 65.89 |  | J/g | 57
90 | 3 | 4.85 |  | 60.55 |  |  | 138.22 | 146.94 | 263.04 | 288.32 | celsius | 60.55 |  | 58.06 |  | J/g | 41
91 | 1 |  |  | 48.2 |  |  | 140.3 | 151.8 |  |  | celsius | 86.1 |  | 68.5 |  | J/g | 59
91 | 2 |  |  | 57.6 |  |  | 138.5 | 150 |  |  | celsius | 73.7 |  | 70.1 |  | J/g | 56.1
91 | 3 |  |  | 51.7 |  |  | 142.8 | 152.9 |  |  | celsius | 83.9 |  | 71.9 |  | J/g | 63.8
91 | 4 |  |  | 55.2 |  |  | 141.2 | 152 |  |  | celsius | 74.9 |  | 69.5 |  | J/g | 64.1
92 | 1 |  |  |  |  | 91.7 | 169.8 |  | 245.7 |  | celsius | 85.62 |  | 81.8 |  | J/g
92 | 2 |  |  |  |  | 91.38 | 170.1 |  | 255.6 |  | celsius | 79.02 |  | 68.8 |  | J/g | 56.97
92 | 3 | [7 empty] | 258.8 |  | celsius
92 | 4 | [7 empty] | 260.9 |  | celsius
92 | 5 |  |  |  |  | 86.66 | 170.7 |  | 265.8 |  | celsius | 74.85 |  | 64.8 |  | J/g | 56.8
93 | 1 |  |  | 101 |  |  | 171 | 177 | 254 |  | celsius | [5 empty] | 64
93 | 2 |  |  | 97 |  |  | 171 | 177 | 261 |  | celsius | [5 empty] | 58
93 | 3 |  |  | 91 |  |  | 173 | 178 | 261 |  | celsius | [5 empty] | 55
93 | 4 |  |  | 96 |  |  | 172 | 178 | 264 |  | celsius | [5 empty] | 53
93 | 5 |  |  | 87 |  |  | 172 | 177 | 273 |  | celsius | [5 empty] | 53
93 | 6 |  |  | 78 |  |  | 169 | 177 | 277 |  | celsius | [5 empty] | 45
93 | 7
93 | 8
94 | 1 | -1.3 |  |  |  | 19.1 | 157 | 169 |  |  | celsius | 58.3 |  | 0.013 |  | J/g | 53.4
94 | 2 | -12.7 |  |  |  | 31.7 | 121.7 | 143.5 |  |  | celsius | 51.1 |  | 30.5 |  | J/g | 46.9
94 | 3 | -13.6 |  |  |  | 32 | 124.2 | 146 |  |  | celsius | 51.1 |  | 27.4 |  | J/g | 46.9
94 | 4 | -10.9 |  |  |  | 32.9 | 130.7 | 151 |  |  | celsius | 45.8 |  | 24.9 |  | J/g | 42.1
94 | 5 | -12.9 |  |  |  | 30.2 | 121.9 | 144.4 |  |  | celsius | 40.9 |  | 30.2 |  | J/g | 37.6
94 | 6 | -10.7 |  |  |  | 31.1 | 123.7 | 145.4 |  |  | celsius | 40 |  | 28.2 |  | J/g | 36.7
94 | 7 | -15.4 |  |  |  | 32.7 | 125.8 | 134.9 |  |  | celsius | 29 |  | 20.3 |  | J/g | 26.6
95 | 1
95 | 2
95 | 3
95 | 4
95 | 5
96 | 1 | [5 empty] | 176 |  | 272 | 293 | celsius
96 | 2 | -48 | 4 |  |  |  | 52 | 174 | 285 | 297 | celsius
97 | 1 | 3.1 |  | 41.2 |  |  | 171.8 |  |  |  | celsius
97 | 2 | -27.3 | -8.2 | 58.6 |  |  | 173.8 |  |  |  | celsius
98 | 1 | 3.1 |  | 41.2 |  |  | 171.8 |  |  |  | celsius
98 | 2 | -20 | 4.4 |  |  | 54.3 | 166.5 |  |  |  | celsius
99 | 1 | 5.9 |  |  |  | 98 | 171.3 |  | 272.4 |  | celsius | 99.5 |  | 97.6 |  | J/g | 68
99 | 2 | 3.9 |  |  |  | 106.1 | 175.6 |  | 236.7 |  | celsius | 96 |  | 93.8 |  | J/g | 65
99 | 3 | -11 |  | 37.7 |  | 61 | 138.2 |  | 200.3 |  | celsius | 50.1 |  | 47.7 |  | J/g | 30
99 | 4 | -9.3 |  |  |  | 93.5 | 169 |  | 222.3 |  | celsius | 75.4 |  | 80.4 |  | J/g | 51.6
99 | 5 | -6.4 |  |  |  | 99.7 | 170 |  | 217.1 |  | celsius | 80.2 |  | 89.2 |  | J/g | 55
99 | 6 | -4.2 |  |  |  | 87.8 | 172 |  | 220.3 |  | celsius | 61.5 |  | 72.5 |  | J/g | 42.1
100 | 1 | 10 |  |  |  | 109.5 | 170.3 |  |  |  | celsius | 73.9 |  |  |  | J/g
100 | 3 | 11.9 |  |  |  | 98.5 | 159.5 |  |  |  | celsius | 47.9 |  |  |  | J/g
100 | 4 | 16.3 |  |  |  | 102.7 | 166.4 |  |  |  | celsius | 41.3 |  |  |  | J/g
72 | 6 |  |  | 107 |  | 107 | 152.1 | 163.8 | 257.1 |  | celsius | [5 empty] | 46
72 | 7 |  |  | 107.9 |  | 107.9 | 154.2 | 163 | 243.8 |  | celsius | [5 empty] | 50.9
72 | 8 |  |  | 108.3 |  | 108.3 | 155.9 | 163.4 | 224.4 |  | celsius | [5 empty] | 48.7
101 | 1
101 | 2
101 | 3
101 | 4
101 | 5
101 | 6
101 | 7
101 | 8
102 | 1 |  |  | 74.4 |  |  | 166.6 | 173.8 | 242.6 |  | celsius
102 | 2 |  |  | 84.7 |  |  | 166.6 | 172.8 | 269 |  | celsius
102 | 3 |  |  | 85.05 |  |  | 167.5 | 173.2 | 269 |  | celsius
102 | 4 |  |  | 88 |  |  | 167.9 | 174.8 | 269 |  | celsius
102 | 5 |  |  | 89.4 |  |  | 167.5 | 173.5 | 269 |  | celsius
103 | 1 |  |  | 116.9 |  |  | 164.2 |  | 195.6 | 272.3 | celsius | 81.1 |  | 76.6 |  | J/g | 55.5
103 | 2 |  |  | 115.5 |  |  | 163 |  | 195.7 | 270.6 | celsius | 78.4 |  | 74 |  | J/g | 54.8
103 | 3 |  |  | 118.2 |  |  | 163.3 |  | 200.9 | 262.1 | celsius | 81.5 |  | 77.1 |  | J/g | 57
103 | 4 |  |  | 118.2 |  |  | 163.6 |  | 206.8 | 274.3 | celsius | 81.5 |  | 76.9 |  | J/g | 57
104 | 1 |  |  | 54.5 |  |  | 168.7 |  |  | 268 | celsius | 80 |  |  |  | J/g | 54.8
104 | 2 |  |  | 76 |  |  | 168.7 |  |  | 293 | celsius | 74.3 |  |  |  | J/g | 53.6
105 | 1 |  |  | 92.6 |  |  | 167.1 | 175.7 |  |  | celsius | 97.5 |  | 87.3 |  | J/g | 66.8
105 | 2 |  |  | 80.7 |  |  | 167.8 | 175.9 |  |  | celsius | 84.5 |  | 69.2 |  | J/g | 58.5
105 | 3 |  |  | 71.1 |  |  | 163.6 | 173.1 |  |  | celsius | 87.5 |  | 51.1 |  | J/g | 63.1
105 | 4 |  |  | 69.5 |  |  | 167.5 | 175.4 |  |  | celsius | 72.1 |  | 53.2 |  | J/g | 61.7
106 | 1 |  |  | 90.3 |  |  | 169.6 | 175.6 | 287 |  | celsius | 96.09 |  | 82.86 |  | J/g
106 | 2 |  |  | 92.5 |  |  | 170 | 175.7 | 290 |  | celsius | 82.42 |  | 76.52 |  | J/g
106 | 3 |  |  | 72.9 |  |  | 168.2 | 176 | 282 |  | celsius | 88.28 |  | 61.19 |  | J/g
106 | 4 |  |  | 80.5 |  |  | 168 | 168 | 282 |  | celsius | 92.73 |  | 75.73 |  | J/g
107 | 1 |  |  | 112.2 |  |  | 163.8 | 170.5 | 191.9 | 266.3 | celsius | 57.7 | 18.4 | 73.6 |  | J/g | 57.9
107 | 2 |  |  | 111.8 |  |  | 163 | 170.7 | 202.4 | 270.7 | celsius | 53.2 | 22.3 | 73.8 |  | J/g | 57.5
107 | 3 |  |  | 114.8 |  |  | 164.2 | 169 |  |  | celsius | 63.1 | 12 | 75.2 |  | J/g | 57.4
107 | 4 |  |  | 116.5 |  |  | 163.8 | 170.4 |  |  | celsius | 55.3 | 19.3 | 74.6 |  | J/g | 57.1
107 | 5 |  |  | 114.1 |  |  | 163.6 | 170.5 | 195.3 | 268.4 | celsius | 61.3 | 14.5 | 73.7 |  | J/g | 58.3
107 | 6 |  |  | 115.2 |  |  | 162.9 | 170.8 | 196.7 | 269.9 | celsius | 50.5 | 23.7 | 74 |  | J/g | 57
107 | 7 |  |  | 114.6 |  |  | 163.6 | 170.5 | 192.4 | 267.9 | celsius | 56.5 | 18.2 | 73.5 |  | J/g | 58
107 | 8 |  |  | 115.1 |  |  | 162.8 | 170.6 | 203 | 270.5 | celsius | 50.7 | 21.7 | 72.1 |  | J/g | 56.2
107 | 9 |  |  | 114.1 |  |  | 164.4 | 169 | 192.8 | 266.7 | celsius | 60.3 | 10.9 | 69.8 |  | J/g | 57
107 | 10 |  |  | 114 |  |  | 163 | 170.8 | 194.4 | 261.5 | celsius | 49.7 | 21.8 | 71 |  | J/g | 57.3
107 | 11 |  |  | 113.7 |  |  | 162.7 | 170.6 | 183.5 | 265 | celsius | 51.7 | 24.8 | 77.5 |  | J/g | 59.4
108 | 1 | [7 empty] | 272.4 | 289.1 | celsius | 88.2 |  |  |  | J/g | 60.3
108 | 2 | [7 empty] | 276.2 | 295.9 | celsius | 81.3 |  |  |  | J/g | 61.9
108 | 3 | [7 empty] | 277.4 | 296.1 | celsius | 72.3 |  |  |  | J/g | 62
108 | 4 | [7 empty] | 279.9 | 297.5 | celsius | 61.9 |  |  |  | J/g | 60.5
108 | 5 | [7 empty] | 281.1 | 303.2 | celsius | 52.4 |  |  |  | J/g | 59.8
108 | 6 | [7 empty] | 283.4 | 319.4 | celsius | 43.1 |  |  |  | J/g | 59
109 | 1 | 28 |  |  |  |  | 173.1 |  | 278.7 | 298.2 | celsius | 97.4 |  | 91 |  | J/g | 66.7
109 | 2 | -14 | 28 |  |  |  | 171.4 |  | 279.5 | 297 | celsius | 72.2 |  | 65.6 |  | J/g | 64.3
109 | 3 | -14 | 28 |  |  |  | 171.5 |  | 279.2 | 296.3 | celsius | 70.7 |  | 68.7 |  | J/g | 63.4
110 | 1 | -20.4 | 5.5 | 93.9 |  |  | 174 |  |  | 295 | celsius | 59.48 |  |  |  | J/g | 40.49
110 | 2 | -22 | 4.4 | 89 |  |  | 170 |  |  | 300 | celsius | 21.75 |  |  |  | J/g | 14.55
110 | 3 | -24.1 | 2.2 | 88.9 |  |  | 158.1 |  |  | 311 | celsius | 8.91 |  |  |  | J/g | 3.23
110 | 4 | -29.3 | 0.5 | 86.9 |  |  | 151 |  |  | 313 | celsius | 7.94 |  |  |  | J/g | 2.5
111 | 1 |  |  | 115.4 |  |  | 172.4 |  |  |  | celsius | 80.9 |  | 81.8 |  | J/g | 55.9
111 | 2 |  |  | 120.4 |  |  | 172.1 |  |  |  | celsius | 86.4 |  | 81.7 |  | J/g | 60.7
111 | 3 |  |  | 121.3 |  |  | 173 |  |  |  | celsius | 87.8 |  | 82.2 |  | J/g | 61.7
111 | 4 |  |  | 122 |  |  | 173.1 |  |  |  | celsius | 88.2 |  | 83.9 |  | J/g | 62
111 | 5 |  |  | 121.7 |  |  | 172.6 |  |  |  | celsius | 84.9 |  | 77.8 |  | J/g | 59.7
111 | 6 |  |  | 119 |  |  | 172.6 |  |  |  | celsius | 83.5 |  | 76.2 |  | J/g | 58.6
112 | 1 | [5 empty] | 162 | 170 |  |  | celsius
112 | 2 | [5 empty] | 165 | 171 |  |  | celsius
112 | 3 | [5 empty] | 169 | 172 |  |  | celsius
112 | 4 | [5 empty] | 172 |  |  |  | celsius
112 | 5 | [5 empty] | 172 |  |  |  | celsius
113 | 1
113 | 2
113 | 3
114 | 1 | 0.39 |  | 69 |  |  | 162.4 |  |  |  | celsius | 46.9 |  |  |  | J/g | 32.1
114 | 2 | -7.5 |  | 62.1 |  |  | 161.3 |  |  |  | celsius | 62.2 |  |  |  | J/g | 42.6
114 | 3 | -9.3 |  | 58 |  |  | 160.3 |  |  |  | celsius | 60.9 |  |  |  | J/g | 41.7
114 | 4 | -5.2 |  | 59.2 |  |  | 160.6 |  |  |  | celsius | 54.2 |  |  |  | J/g | 37.1
114 | 5 | -10 |  | 55.2 |  |  | 159.2 |  |  |  | celsius | 49.6 |  |  |  | J/g | 34
115 | 1 | [5 empty] | 175.1 |  | 295.2 |  | celsius | 73.9 |  |  |  | J/g | 50.6
115 | 2 | [5 empty] | 172.3 |  |  |  | celsius | 76.1 |  |  |  | J/g | 52.1
115 | 3 | [5 empty] | 172.9 |  |  |  | celsius | 67.7 |  |  |  | J/g | 46.4
115 | 4 | [5 empty] | 169.4 |  |  |  | celsius | 73.8 |  |  |  | J/g | 50.6
115 | 5 | [5 empty] | 171.4 |  | 290 |  | celsius | 74.2 |  |  |  | J/g | 50.8
115 | 6 | [5 empty] | 170.8 |  | 284.8 |  | celsius | 65.5 |  |  |  | J/g | 44.9
115 | 7 | [5 empty] | 170.9 |  | 280 |  | celsius | 63.5 |  |  |  | J/g | 43.5
116 | 1 | [5 empty] | 169.7 |  |  |  | celsius | 80.1 |  | 12.3 |  | J/g
116 | 2 | [5 empty] | 169.2 |  |  |  | celsius | 76.8 |  | 23.9 |  | J/g
116 | 3 | [5 empty] | 169.2 |  |  |  | celsius | 80.5 |  | 60 |  | J/g
117 | 1 |  |  | 101 | 102 |  | 164 | 166 | 223 | 301.1 | celsius | 70.8 |  | 59.8 |  | J/g | 48.5
118 | 1 | [5 empty] | 170.74 |  | 257 |  | celsius | 95.52 |  |  |  | J/g
118 | 2 | [5 empty] | 165.03 |  | 263 |  | celsius | 84.61 |  |  |  | J/g

## Metadata
Study_id | Author | Date | Title | Doi
1 | Luo et al. | 2006 | Polyhydroxyalkanoate copolyesters produced by Ralstonia eutropha PHB−4 harboring a low-substrate-specificity PHA synthase PhaC2Ps from Pseudomonas stutzeri 1317 | 10.1016/j.bej.2006.10.005
2 | Kang et al. | 1995 | Structure and properties of poly(3-hydroxybutyrate-co-4-hydroxybutyrate) produced by Alcaligenes latus. | 10.1007/bf00129382
3 | Myung et al. | 2016 | Methane or methanol-oxidation dependent synthesis of poly(3-hydroxybutyrate-co-3-hydroxyvalerate) by obligate type II methanotrophs | 10.1016/j.procbio.2016.02.005
4 | Zhang et al. | 2011 | Mechanical properties, structure analysis and enzymatic degradation of uniaxially cold-drawn films of poly[(R)-3-hydroxybutyrate-co-4-hydroxybutyrate] | 10.1016/j.polymdegradstab.2011.09.011
5 | Wang et al. | 2010 | Biosynthesis of polyhydroxyalkanoate homopolymers by Pseudomonas putida | 10.1007/s00253-010-2964-x
6 | Mizuno et al. | 2014 | Biosynthesis and thermal characterization of polyhydroxyalkanoates bearing phenyl and phenylalkyl side groups | 10.1016/j.polymdegradstab.2014.05.020
7 | Md. Iqbal | 2013 | Synthesis of P(3HB-co-4HB) copolymer with target-specific 4HB molar fractions using combinations of carbon substrates | 10.1002/jctb.4133
8 | Shen et al. | 2009 | Production and characterization of homopolymer poly(3-hydroxyvalerate) (PHV) accumulated by wild type and recombinant Aeromonas hydrophila strain 4AK4 | 10.1016/j.biortech.2009.03.065
9 | Phong et al. | 2015 | Biosynthesis of poly(3-hydroxybutyrate) and its copolymers by Yangia sp. ND199 from different carbon sources | 10.1016/j.ijbiomac.2015.12.037
10 | Shimamura et al. | 1994 | Microbial Synthesis and Characterization of Poly(3-hydroxybutyrate-co-3-hydroxypropionate) | 10.1021/ma00094a003
11 | Chanprateep et al. | 2006 | Production and Characterization of Biodegradable Terpolymer Poly(3-Hydroxybutyrate-co-3-Hydroxyvalerate-co- 4-Hydroxybutyrate) by Alcaligenes sp. A-04 | 10.1263/jbb.101.51
12 | Laycock et al. | 2014 | Thermal Properties and Crystallization Behavior of Fractionated Blocky and Random Polyhydroxyalkanoate Copolymers from Mixed Microbial Cultures | 10.1002/app.40836
13 | D. Ashby et al. | 2017 | Burkholderia sacchari DSM 17165: A Source of Compositionally-tunable Block-copolymeric Short-chain Poly(hydroxyalkanoates) from Xylose and Levulinic Acid | 10.1016/j.biortech.2017.12.045
14 | Dai et al. | 2007 | Production of targeted poly(3-hydroxyalkanoates) copolymers by glycogen accumulating organisms using acetate as sole carbon source | 10.1016/j.jbiotec.2007.01.036
15 | Ferre-Guel et al. | 2018 | Biosynthesis and Characterisation of Polyhydroxyalkanoates with Controlled Composition and Microstructure | 10.1021/acs.biomac.7b01788
17 | Povolo et al. | 2013 | Polyhydroxyalkanoate biosynthesis by Hydrogenophaga pseudoflava DSM1034 from structurally unrelated carbon sources | 10.1016/j.nbt.2012.11.019
18 | Experimental Dataset from ANIPH program (CETEC)
19 | Arcana et al. | 2002 | Ring-opening copolymerization of racemic b-butyrolactone with e-caprolactone and d-valerolactone by distannoxane derivative catalysts: study of the enzymatic degradation in aerobic media of obtained copolymers | 10.1002/pi.1036
20 | Buzarovska et al | 2009 | Poly(hydroxybutyrate-co-hydroxyvalerate)/Titanium Dioxide Nanocomposites: A Degradation Study | 10.1002/app.30867
21 | Carli et al. | 2014 | Biopolymer nanocomposites based on poly(hydroxybutyrate-co-hydroxyvalerate) reinforced by a non-ionic organoclay | 10.1002/pi.4781
22 | Doi et al. | 1995 | Microbial Synthesis and Characterization of Poly( 3-hydroxybutyrate-co-3-hydroxyhexanoate | 10.1021/ma00118a007
23 | Khanna et al. | 2004 | Recent advances in microbial polyhydroxyalkanoates | 10.1016/j.procbio.2004.01.053
24 | Avella et al. | 2000 | Review Properties of blends and composites based on poly(3-hydroxy)butyrate (PHB) and poly(3-hydroxybutyrate-hydroxyvalerate) (PHBV) copolymers | 10.1023/A:1004740522751
25 | Kouhi et al. | 2018 | Poly L lysine-modified PHBV based nanofibrous scaffolds for bone cell mineralization and osteogenic differentiation | 10.1016/j.apsusc.2018.06.239
26 | Zine et al. | 2017 | Nanofibrous poly(3-hydroxybutyrate-co-3-hydroxyvalerate)/collagen/graphene oxide scaffolds for wound coverage | 10.1016/j.msec.2017.05.138
27 | Prabhakaran | 2013 | Electrospun Aligned PHBV/Collagen Nanoﬁbers asSubstrates for Nerve Tissue Engineering | 10.1002/bit.24937
28 | Muniyasami et al. | 2016 | Mineralization of Poly(lactic acid) (PLA), Poly(3-hydroxybutyrate-co-valerate) (PHBV) and PLA/PHBV Blend in Compost and Soil Environments | 10.7569/JRM.2016.634104
29 | Matsusaki et al. | 2000 | Biosynthesis and Properties ofPoly(3-hydroxybutyrate-co-3-hydroxyalkanoates) byRecombinant Strains ofPseudomonas sp. 61-3 | 10.1021/bm9900040
30 | David et al. | 2019 | How Vine Shoots as Fillers Impact the Biodegradation of PHBV-Based Composites | 10.3390/ijms21010228
31 | Mousavioun et al. | 2013 | Thermophysical properties and rheology of PHB/lignin blends | 10.1016/j.indcrop.2013.07.026
32 | Haywood el al. | 1990 | Accumulation of a poly(hydroxyalkanoate) copolymer containing primarily 3-hydroxyvalerate from simple carbohydrate substrates by Rhodococcus sp. NCIMB 40126 | 10.1016/0141-8130(91)90053-W
33 | Uzun et al. | 2016 | Biocomposites from polyhydroxybutyrate and bio-fillers by solvent casting method | 10.1007/s12034-017-1371-7
34 | Slongo et al. | 2017 | Comparison of the Effect of Plasticizers on PHBV—and Organoclay—Based Biodegradable Polymer Nanocomposites plasticized poly(hydroxybutyrate-co-hydroxyvalerate) with | 10.1007/s10924-017-1128-9
35 | Branciforti et al. | 2013 | Crystallinity study of nano-biocomposites based on plasticized poly(hydroxybutyrate-co-hydroxyvalerate) with organo-modified montmorillonite | 10.1016/j.polymertesting.2013.08.001
36 | Choi et al. | 2003 | Thermal and Mechanical Properties of PHBV plasticized by Biodegradable Soybean Oills | 10.1002/masy.200350707
37 | Samantaray et al. | 2013 | Production of poly(3-hydroxybutyrate-co-3-hydroxyvalerate) co-polymer by the diazotrophic cyanobacterium Aulosira fertilissima CCC 444 | 10.1007/s10811-013-0073-9
38 | Abbasi et al. | 2022 | Effect of 3-Hydroxyvalerate Content on Thermal, Mechanical, and Rheological Properties of Poly(3-hydroxybutyrate-co-3-hydroxyvalerate) Biopolymers Produced from Fermented Dairy Manure | 10.3390/polym14194140
39 | Gigante et al. | 2020 | Utilization of coffee silverskin in the production of Poly(3-hydroxybutyrateco-3-hydroxyvalerate) biopolymer-based thermoplastic biocomposites for food contact applications | 10.1016/j.compositesa.2020.106172
40 | Wang et al. | 2013 | Effect of CaCO3 on thermal and crystalline morphology properties of biodegradable PHBV | 10.4028/www.scientific.net/AMR.781-784.542
41 | Figueroa-Lopez et al. | 2020 | Development of Electrospun Poly(3-hydroxybutyrate-co-3-hydroxyvalerate) Monolayers Containing Eugenol and Their Application in Multilayer Antimicrobial Food Packaging | 10.3389/fnut.2020.00140
42 | Wang et al. | 2007 | Processability Modifications of Poly(3-hydroxybutyrate) by Plasticizing, Blending, and Stabilizing | 10.1002/app.27004
43 | Angelini et al. | 2016 | Acid-insoluble lignin and holocellulose from a lignocellulosic biowaste: Bio-fillers in poly(3-hydroxybutyrate) into Poly(3-hydroxybutyrate-co-3-hydroxyvalerate) by | 10.1016/j.eurpolymj.2016.01.024
44 | Freitas et al. | 2022 | Atomization of Microfibrillated Cellulose and Its Incorporation into Poly(3-hydroxybutyrate-co-3-hydroxyvalerate) by Reactive Extrusion | 10.3390/app12042111
45 | Wang et al. | 2013 | Biosynthesis and Thermal Properties of PHBV Produced from Levulinic Acid by Ralstonia eutropha | 10.1371/journal.pone.0060318
46 | Fang et al. | 2022 | High mechanical property and antibacterial poly (3-hydroxybutyrate-co-3-hydroxyvalerate)/functional enzymatically-synthesized cellulose biodegradable composite | 10.1016/j.ijbiomac.2022.11.140
47 | Panaitescua et al. | 2019 | Thermal and mechanical properties of poly(3-hydroxybutyrate) reinforced with cellulose fibers from wood waste | 10.1016/j.indcrop.2019.112071
48 | Bhati et al. | 2011 | Production and characterization of poly(3-hydroxybutyrate-co-3-hydroxyvalerate) co-polymer by a N2-fixing cyanobacterium, Nostoc muscorum Agardh | 10.1002/jctb.2737
49 | Choi et al. | 2003 | Effect of biodegradable plasticizers on thermal and mechanical properties of poly(3-hydroxybutyrate) | 10.1016/j.polymertesting.2003.09.005
50 | Ino et al. | 2020 | Mechanical properties of cold-drawn films of ultrahigh-molecularweight poly(3-hydroxybutyrate-co-3-hydroxyvalerate) produced by Haloferax mediterranei | 10.1038/s41428-020-0379-9
51 | Kai et al. | 2018 | New Dual Functional PHB-Grafted Lignin Copolymer: Synthesis, Mechanical Properties, and Biocompatibility Studies | 10.1021/acsabm.8b00445
52 | Madden et al. | 1998 | Synthesis and Characterization of Poly(3-hydroxybutyrate) and Poly(3-hydroxybutyrate-co-3-hydroxyvalerate) Polymer Mixtures Produced in High-Density Fed-Batch Cultures of Ralstonia eutropha (Alcaligenes eutrophus) | 10.1021/ma980606w
53 | Akdoğan et al. | 2020 | Enhanced production of poly(3‐hydroxybutyrate‐co‐3‐hydroxyvalerate) biopolymer by recombinant Bacillus megaterium in fed‐batch bioreactors | 10.1007/s00449-020-02452-z
54 | Garcia et al. | 2016 | Plasticization effects of epoxidized vegetable oils on mechanical properties of poly(3-hydroxybutyrate) | 10.1002/pi.5164
55 | Cyras et al. | 1999 | Thermal Stability of P(HB-co-HV) and Its Blends with Polyalcohols: Crystallinity, Mechanical Properties, and Kinetics of Degradation | 10.1002/1097-4628(20000923)77:13<2889::AID-APP11>3.0.CO;2-O
56 | Oliveira et al. | 2024 | The Role of Chemical Treatments on Curaua Fibers on Mechanical and Thermal Behavior of Biodegradable Composites | 10.3390/app142210621
57 | Lopez et al. | 2023 | Development and Characterization of Electrospun Poly(3-hydroxybutyrate-co-3-hydroxyvalerate) Biopapers Containing Cerium Oxide Nanoparticles for Active Food Packaging Applications | 10.3390/nano13050823
58 | Camargo et al. | 2022 | Processing and characterization of composites of poly(3-hydroxybutyrate-co-hydroxyvalerate) and lignin from sugar cane bagasse | 10.1177/0021998311418389
59 | Lopez et al. | 2019 | Antimicrobial and Antioxidant Performance of Various Essential Oils and Natural Extracts and Their Incorporation into Biowaste Derived Poly(3-hydroxybutyrate-co-3-hydroxyvalerate) Layers Made from Electrospun Ultrathin Fibers | 10.3390/nano9020144
60 | Brouchon et al. | 2025 | Biosynthesis of poly(3-hydroxybutyrate-co-3-hydroxyvalerate) (PHBHV) using microalgae-derived starch and levulinic acid | 10.1016/j.polymdegradstab.2025.111176
61 | Rodríguez et al. | 2021 | Blends of Poly(3-Hydroxybutyrate-co-3-Hydroxyvalerate) with Fruit Pulp Biowaste Derived Poly(3-Hydroxybutyrate-co-3-droxyvalerate-co-3-Hydroxyhexanoate) for Organic Recycling Food Packaging | 10.3390/polym13071155
62 | Rodriguez et al. | 2021 | Development and Characterization of Electrospun Biopapers of Poly(3-hydroxybutyrate-co-3-hydroxyvalerate) Derived from Cheese Whey with Varying 3‐Hydroxyvalerate Contents | 10.1021/acs.biomac.1c00353
63 | Sanhueza et al. | 2020 | Influence of the carbon source on the properties of poly-(3)-hydroxybutyrate produced by Paraburkholderia xenovorans LB400 and its electrospun fibers electrospun fibers | 10.1016/j.ijbiomac.2020.02.080
64 | Rodriguez et al. | 2019 | Electrospun Antimicrobial Films of Poly(3-hydroxybutyrate-co-3-hydroxyvalerate) Containing Eugenol Essential Oil Encapsulated in Mesoporous Silica Nanoparticles | 10.3390/nano9020227
65 | Mousavioun et al. | 2012 | Environmental degradation of lignin/poly(hydroxybutyrate) blends | 10.1016/j.polymdegradstab.2012.04.004
66 | Fayyazzbakhsh et al | 2022 | Selected Simple Natural Antimicrobial Terpenoids as Additives to Control Biodegradation of Polyhydroxy Butyrate | 10.3390/ijms232214079
67 | Viretto et al. | 2020 | Urban parks and gardens green waste: A valuable resource for the production of fillers for biocomposites applications | 10.1016/j.wasman.2020.10.018
68 | Cyras et al. | 1999 | Biodegradable films from PHB-8HV copolymers and polyalcohols blends: crystallinity, dynamic mechanical analysis and tensile properties | 10.1002/(SICI)1097-0126(199908)48:8<705::AID-PI205>3.0.CO;2-P
69 | Lugoloobi et al. | 2020 | Fabrication of lignin/poly(3-hydroxybutyrate) nanocomposites with enhanced properties via a Pickering emulsion approach | 10.1016/j.ijbiomac.2020.10.156
70 | Marcoaldi et al. | 2024 | Challenges in lignin integration within biopolymer matrices: Toward stable and effective lignin nanoparticles as additives for sustainable food packaging | 10.1016/j.indcrop.2024.120336
71 | Luo et al. | 2016 | Interfacial improvements in a green biopolymer alloy of poly(3-hydroxybutyrate-co-3-hydroxyvalerate) and lignin via in-situ reactive extrusion | 10.1021/acssuschemeng.6b00495
72 | Panaitescu et al. | 2023 | Poly(3-hydroxybutyrate) nanocomposites modified with even and odd chain length polyhydroxyalkanoates | 10.1016/j.ijbiomac.2023.125324
73 | Ghosh et al. | 2000 | Blends of Biodegradable Thermoplastics with Lignin Esters | 10.1021/bk-2000-0742.ch017
74 | Pan et al. | 2012 | Crystallization Kinetics of Bacterial Poly(3-hydroxylbutyrate) Copolyesters with Cyanuric Acid as a Nucleating Agent | 10.1002/app.38825
75 | Luo et al. | 2016 | Esterification of industrial lignin and its effect on the resulting poly(3-hydroxybutyrate-co-3-hydroxyvalerate) or polypropylene blends | 10.1016/j.indcrop.2016.12.024
76 | Adams et al. | 2017 | Injection-Molded Bioblends from Lignin and Biodegradable Polymers: Processing and Performance Evaluation | 10.1007/s10924-017-1132-0
77 | Panaitescu et al. | 2016 | Plasticized poly(3-hydroxybutyrate) with improved melt processing and balanced properties | 10.1002/app.44810
78 | Davaritouchaee et al. | 2023 | One-Step Oxidation of Orange Peel Waste to Carbon Feedstock for Bacterial Production of Polyhydroxybutyrate | 10.3390/polym15030697
79 | Kovalcik et al. | 2015 | Designing packaging materials with viscoelastic and gas barrier properties by optimized processing of poly(3-hydroxybutyrate-co-3-hydroxyvalerate) with lignin | 10.1016/j.reactfunctpolym.2015.07.001
80 | Sánchez‑Safont et al. | 2020 | Effect of the Purification Treatment on the Valorization of Natural Cellulosic Residues as Fillers in PHB-Based Composites for Short Shelf Life Applications | 10.1007/s12649-020-01192-1
81 | Angelini et al. | 2014 | From biowaste to bioresource: Effect of a lignocellulosic filler on the properties of poly(3-hydroxybutyrate) | 10.1016/j.ijbiomac.2014.07.038
82 | Wang et al. | 2025 | Production and characterization of copolymers consisting of 3-hydroxybu-tyrate and increased 3-hydroxyvalerate by β-oxidation weakened Halomonas | 10.1016/j.ymben.2025.02.009
83 | Seydibeyoğlu et al. | 2010 | Synergistic improvements in the impact strength and % elongation of polyhydroxybutyrate-co-valerate copolymers with functionalized soybean oils and POSS | 10.1007/s12588-010-0005-3
84 | Kirboga et al. | 2019 | Oxygen Barrier and Thermomechanical Properties of Poly (3-hydroxybutyrate-co-3-hydroxyvalerate) Biocomposites Reinforced with Calcium Carbonate Particles | 10.17344/acsi.2019.5291
85 | Han et al. | 2014 | Biosynthesis, Characterization, and Hemostasis Potential of Tailor-Made Poly(3-hydroxybutyrate-co-3-hydroxyvalerate) Produced by Haloferax mediterranei | 10.1021/bm5016267
86 | Moll et al. | 2025 | Effect of active rice straw extracts on the properties and migration of PHBV films | 10.1016/j.fpsl.2025.101454
87 | Jost el al. | 2015 | Effect of different plasticisers on the mechanical and barrier properties of extruded cast PHBV films | 10.1016/j.eurpolymj.2015.04.012
88 | Shichao et al. | 2014 | Influence of Amorphous Alkaline Lignin on the Crystallization Behavior and Thermal Properties of Bacterial Polyester | 10.1002/app.41325
89 | Garcia et al. | 2007 | Morphology and barrier properties of solvent cast composites of thermoplastic biopolymers and purified cellulose fibers | 10.1016/j.carbpol.2007.05.041
90 | Singh et al. | 2021 | Optimization of cultivation medium and cyclic fed-batch fermentation strategy for enhanced polyhydroxyalkanoate production by Bacillus thuringiensis using a glucose-rich hydrolyzate | 10.1186/s40643-021-00361-x
91 | Adorna et al. | 2021 | Biodegradable polyhydroxybutyrate/cellulose/calcium carbonate bioplastic composites prepared by heat-assisted solution casting method | 10.1002/app.51645
92 | Chiulan et al. | 2016 | Biocompatible polyhydroxyalkanoates/bacterial cellulose composites:Preparation, characterization, and in vitro evaluation | 10.1002/jbm.a.35800
93 | Nerkar et al. | 2013 | Melt Compounded Blends of Short and Medium Chain-Length Poly-3-hydroxyalkanoates | 10.1007/s10924-013-0635-6
94 | Martelli et al. | 2012 | Obtention and characterization of poly(3-hydroxybutyricacid-co-hydroxyvaleric acid)/mcl-PHA based blends | 10.1016/j.lwt.2012.01.036
95 | Dufresne et al. | 2000 | Poly(3-hydroxybutyrate) and Poly(3-hydroxyoctanoate) Blends: Morphology and Mechanical Behavior | 10.1021/ma991854a
96 | Rebocho et al. | 2020 | Preparation and Characterization of Films Based on a Natural P(3HB)/mcl-PHA Blend Obtained through the Co-culture of Cupriavidus Necator and Pseudomonas Citronellolis in Apple Pulp Waste | 10.3390/bioengineering7020034
97 | Tripathi et al. | 2012 | Synthesis of Diblock copolymer poly-3- hydroxybutyrate -block-poly-3-hydroxyhexanoate [PHB-b-PHHx] by a β-oxidation weakened Pseudomonas putida KT2442 | 10.1186/1475-2859-11-44
98 | Li et al. | 2011 | Microbial production of polyhydroxyalkanoate block copolymer by recombinant Pseudomonas putida | 10.1007/s00253-010-3069-2
99 | Turco et al. | 2022 | Upgrading cardoon biomass into Polyhydroxybutyrate based blends: A holistic approach for the synthesis of biopolymers and additives | 10.1016/j.biortech.2022.127954
100 | Basnett et al. | 2013 | Novel Poly(3-hydroxyoctanoate)/Poly(3-hydroxybutyrate) blends for medical applications | 10.1016/j.reactfunctpolym.2013.03.019
101 | Wu et al. | 2021 | Toughening of poly(3-hydroxybutyrate-co-3-hydroxyvalerate) by phenyl terminated hyperbranched polyesters with higher thermal stability | 10.1002/app.51551
102 | Baraki et al. | 2021 | Regenerated chitin reinforced polyhydroxybutyrate composites via Pickering emulsion template with improved rheological, thermal, and mechanical properties | 10.1016/j.coco.2021.100655
103 | Panaitescu et al. | 2020 | Poly(3-hydroxybutyrate) Modified by Plasma and TEMPO-Oxidized Celluloses | 10.3390/polym12071510
104 | Oliveira et al. | 2024 | Effect of acid treatment of eucalyptus fibers for improved poly (3-hydroxybutyrate) nanocomposites | 10.1016/j.jmrt.2024.02.010
105 | Chen et al. | 2016 | Effects of ethyl cellulose on the crystallization and mechanical properties of poly(-hydroxybutyrate) | 10.1016/j.ijbiomac.2016.03.048
106 | Chen et al. | 2024 | How surface modification of cellulose nanocrystals affects the crystallization process of poly (β-hydroxybutyrate) | 10.1016/j.ijbiomac.2024.134119
107 | Panaitescu et al. | 2018 | Poly(3-hydroxybutyrate) Modified by Nanocellulose and Plasma Treatment for Packaging Applications | 10.3390/polym10111249
108 | Li et al. | 2017 | Effect of crystallinity on the thermal conductivity of poly(3-hydroxybutyrate)/BN composites | 10.1007/s00289-017-2114-z
109 | Samaniego-Aguilar et al. | 2022 | In Service Performance of Toughened PHBV/TPU Blends Obtained by Reactive Extrusion for Injected Parts | 10.3390/polym14122337
110 | Wei et al. | 2015 | Peroxide induced cross-linking by reactive melt processing of two biopolyesters: Poly(3-hydroxybutyrate) and poly(L-lactic acid) to improve their melting processability | 10.1002/APP.41724
111 | Wang et al. | 2023 | Designing improved electromagnetic shielding efficacy of poly(3-hydroxybutyrate-co-3hydroxyvalerate) nanocomposites foam using carbon nanotubes and graphene nanoplatelets | 10.1002/vnl.22030
112 | Sadat-Shojai et al. | 2013 | Nano-hydroxyapatite reinforced polyhydroxybutyrate composites: A comprehensive study on the structural and in vitro biological properties | 10.1016/j.msec.2013.02.041
113 | Tsukada et al. | 1992 | Physical properties of poly-D(-)(3-hydroxybutyrate)/poly(epichlorohydrin) blends | 10.1002/actp.1992.010430606
114 | Ambrosi et al. | 2019 | Non-isothermal crystallization kinetics and morphology of poly(3- hydroxybutyrate)/pluronic blends | 10.1016/j.eurpolymj.2019.08.016
115 | Isa et al. | 2020 | Mechanical, rheological and thermal properties of montmorillonite-modified polyhydroxybutyrate composites | 10.1177/0954008319899721
116 | Vogel et al. | 2006 | Melt Spinning of Poly(3-hydroxybutyrate) Fibers for Tissue Engineering Using a-Cyclodextrin/Polymer Inclusion Complexes as the Nucleation Agent | 10.1002/mabi.200600116
117 | Al et al. | 2024 | The effects of PHB-g-MA types on the mechanical, thermal, morphological, structural, and rheological properties of polyhydroxybutyrate biopolymers | 10.1016/j.ijbiomac.2024.130745
118 | Das et al. | 2018 | Comparative evaluation of physico-chemical characteristics of biopolyesters P(3HB) and P(3HB-co-3HV) produced by endophytic Bacillus cereus RCL 02 | 10.1007/s11515-018-1509-z

## Info
Abbreviations
OMt | organomodified montmorillonite
DOP | dioctyl phthalate
ESO | epoxidized soybean oil
TEC | triethyl citrate
ATBC | Acetyl Tributyl Citrate
SO | soybean oil
DOS | dioctyl sebacate
IL | Acid-insoluble lignin
HC | Holocellulose
LCB | lignocellulosic biowaste
TE | extractive-free solid residue after toluene/ethanol extraction
W | extractive-free solid residue after water extraction
MFC | microfibrillated cellulose
ESAO | epoxy-based styrene-acrylic oligomer
TGIC | triglycidyl isocyanurate
DCP | dicumyl peroxide
ECP | antimicrobial nanocellulose/enzymatically-synthesized cellulose
CLF | cellulose fiber
DBP | dibutyl phthalate
ELO | epoxidized linseed oil
PPG400 | poly(propylene-glycol) 400g/mol
PPG1000 | poly(propylene-glycol) 1000g/mol
CO | castor oil
CF | Curaua fiber
CWM | Curaua fiber treated with hot water and mercerized
CHM | Curaua fiber treated with NaClo and mercerized
CON | Cerium oxide nanoparticles
OEO | oregano essential oil
RE | rosemary extract
GTE | Green tea extract
MF | medium-sized bits (some leaves, some wood) | GARDEN
FF | fine dusty stuff (mostly small bits + soil) | WASTE
RF | the mix that mimics the unsorted waste
KL | Kraft lignin
LNP | hybrid lignin nanoparticles
LB | lignin butyrate
CA | Cyanuric acid
BN | Boron nitride
OA | Orotic Acid
AC | Acetic anyhydride
PR | Propionic anyhydride
BU | Butyric anyhydride
HE | Hexanoic anyhydride
IN-AC | Indulin AT (Kraft) lignin | Acetic anhydride
IN-PR | Indulin AT (Kraft) lignin | Propionic anhydride
IN-BU | Indulin AT (Kraft) lignin | Butyric anhydride
IN-HE | Indulin AT (Kraft) lignin | Hexanoic anhydride
PB-AC | Protobind 1000 (Soda) lignin | Acetic anhydride
PB-PR | Protobind 1000 (Soda) lignin | Propionic anhydride
PB-BU | Protobind 1000 (Soda) lignin | Butyric anhydride
PB-HE | Protobind 1000 (Soda) lignin | Hexanoic anhydride
PB | Protobind 1000 (Soda) lignin
IN | Indulin AT (Kraft) lignin
U_AS | Untreated Almond Shell
T_AS | Treated Almond Shell
U_RH | Untreated Rice Husk
T_RH | Treated Rice Husk
TC90 | Commercial α-cellulose
LLR | Lignin rich residue~56% lignin + polysaccharides (e.g., cellulose)
ES | Epoxy soyate
PEG | Polyethylene glycol 1000
PG | Propylene glycol
LCF | lignocellulosic fiber
CC | calcium carbonate
BC | Bacterial cellulose
ECO | Epoxidized cardoon oil
ChNCs | Chitin nanocrystals
ChNFs | chitin nanofibers
RCh | regenerated chitin
MCC | Microcrystalline cellulose
MCC_T | TEMPO oxidized MCC
MCC_P | Plasma treated MCC
ECF | eucalyptus cellulose fibers
EC | Ethyl cellulose
CNC | Cellulose nanocrystal
CNC-CL | Cellulose nanocrystal modified with Lactic acid
CNC-LA | Cellulose nanocrystal modified with caprolactone
ZnO | zinc oxide
TBC | tributyl citrate
p | plasma-treated nanocomposites
BN | boron nitride
TPU | Thermoplastic polyurethane
HMDI | hexamethylene diisocyanate
CNTs | carbon nanotubes
GNPs | graphene nanoplatets
HAp | hydroxyapatite
PECH | poly(epichlorohydrin)
F68 | pluronic
F127 | pluronic
TCN | Acid-treated MMT (montmorillonite)
PGV | acid-untreated MMT (montmorillonite)
ICs | Supramolecular crystalline inclusion complexes
CD | a-cyclodextrin
TiO2 | titanium dioxide
Mt | montmorillonite
Omt | organically modified montmorillonite Cloisite® 30B
C10E3-Mt | Montmorillonite Modified with Triethylene Glycol Mono-n-decyl Ether
GO | Graphene Oxide.
Collagen
citric_acid
ESBO | soybean oil
ELO | epoxidized linseed oil
CO | castor oil
PPGs | poly(propylene glycol)s